## Sheet1
paper | text | rrr | Oxygen pressure | Laser energy density | Temperature | Substrate | 取向 | Frequency | 光源 | Thickness | 退火气压 | 退火温度 | 退火速度 | 退火时间 | 备注
Hardening of the soft phonon in bulk interfaced with and | STO substrates by pulsed laser deposition (PLD) (see Table I). The three LaAlO3 films (S1, S2, S4) were grown [18] at a substrate temperature of 800 ◦C and under an oxygen pressure of 10−4 mbar, and further annealed for one hour at 600 ◦C and 500 mbar. They all were crystalline, had a thickness of 10 cells (d ≃ 4 nm) and a conducting 2DES at the interface. The sheet resistance of one of them is shown in Fig. 1. Sample S1 was then exposed to an Ar+ beam [18] for 5 min at a beam energy of 150 eV, in order to erase the 2DES, while another one (S2) was kept intact. The 2DES of the third LAO/STO sample (S4) was patterned by the ion beam in the form of conducting stripes of width W = 2.4 μm and period P = 4.0 μm, separated by insulating stripes. Figure 2 shows the image, taken with an atomic force microscope (AFM), of sample S4 (a), together with its height profile (b) along the line shown in (a). The SRO/STO sample S3 was instead obtained by depositing on strontium titanate a 10-nm-thick metallic film of SrRuO3 (SRO). | 3.177062 | 0.0001 |  | 800 | STO |  |  |  | 10 | 500mbar | 600 ℃ |  | 60min
Fabrication of atomically smooth SrRuO3 thin films by laser molecular beam epitaxy | SRO thin films were fabricated on STO (001) substrates by laser MBE[13]. A polycrystalline SRO ceramic and a single-crystal STO were used as the targets. A laser (308 nm, 20 ns, 2 Hz) was focused on the target with an energy density of about 1.5 J/cm2. Before SRO deposition, the STO substrates were annealed at 620℃ for 30 min under an oxygen pressure of 1×10−4 Pa. Subsequently, 20 unit cells of homoepitaxial STO were grown on the STO substrates to improve the substrate surface quality[14]. Then, 200-nm-thick SRO thin films were deposited at an active oxygen pressure of 5×10−2 Pa and a temperature of 560℃. The deposition rate was about 1 nm/144 pulses. In our case, the concentration of atom oxygen was ~20% measured by a mass spectrograph. The as-prepared SRO thin films were in-situ annealed for 1 h at the above deposition temperature and oxygen pressure. | 2.238846 | 0.0005 | 1.5 | 560 | STO | 1 | 2 |  | 200 | 5×10^{-2}Pa |  |  | 60min
Structure and electrical properties of epitaxial SrRuO3 thin films controlled by oxygen partial pressure | SRO films were grown by PLD, employing a laser (k ¼ 248 nm) with a frequency of 10 Hz on the (001)-oriented SrTiO3 (STO, a ¼ 3.905 A˚ ) single-crystal substrates. During the deposition, the substrates were kept at 650 C. To investigate the effect of oxygen working pressure, the samples were deposited under oxygen partial pressures (PO2) of 0.1, 5, 10, 13, and 20 Pa, which are abbreviated as SRO-0.1, SRO-5, SRO-10, SRO-13, and SRO-20, respectively | 0.7779652 | 0.001 |  | 650 | STO | 1 | 10 | KrF | 40
Phase transition from SrRuO3 to Sr3Ru2O7 by tuning oxygen pressure at low processing temperature | The SRO thin films were grown on commercial 5 × 5 mm2 (001)- oriented SrTiO3 (a = 0.3905 nm) substrates using pulsed laser epitaxy. The KrF excimer laser (λ = 248 nm) ablated a commercial SrRuO3 (80% density and 99.95% purity) ceramic target at laser fluence of about 1.0 J/cm2 and pulse repetition rate of 10 Hz. The vertical distance between target and substrate was fixed at 80 mm. Before deposition, the chamber has been pumped into high vacuum with a pressure of less than 1 × 10− 4 mTorr. The substrate temperature was fixed at 680 ◦C with different P (O2) ranging from 100 mTorr to 1 mTorr. After each deposition, the film was annealed at the original oxygen pressure for 30 min and then cooled at 20 ◦C per minute. | 5.127214 | 0.00133322 | 1 | 680 | STO | 1 | 10 | KrF | 30 |  |  | 20℃ | 30min
Phase transition from SrRuO3 to Sr3Ru2O7 by tuning oxygen pressure at low processing temperature | The SRO thin films were grown on commercial 5 × 5 mm2 (001)- oriented SrTiO3 (a = 0.3905 nm) substrates using pulsed laser epitaxy. The KrF excimer laser (λ = 248 nm) ablated a commercial SrRuO3 (80% density and 99.95% purity) ceramic target at laser fluence of about 1.0 J/cm2 and pulse repetition rate of 10 Hz. The vertical distance between target and substrate was fixed at 80 mm. Before deposition, the chamber has been pumped into high vacuum with a pressure of less than 1 × 10− 4 mTorr. The substrate temperature was fixed at 680 ◦C with different P (O2) ranging from 100 mTorr to 1 mTorr. After each deposition, the film was annealed at the original oxygen pressure for 30 min and then cooled at 20 ◦C per minute. | 5.716381 | 0.00133322 | 1 | 680 | STO | 1 | 10 | KrF | 30 |  |  | 20℃ | 30min
SrRuO3 Thin Films Grown under Reduced Oxygen Pressure | Thin films were prepared by pulsed laser deposition us¬ ing an excimer laser.12^14^ Typical deposition conditions were as follows: the wavelength was 248 nm, the repe¬ tition rate was 5 Hz, and the focused spot area and the energy density on the target were 4mm2 and 1.1J/cm2, respectively. The distance between the substrate and the target was 37mm. A sintered pellet with stoichio¬ metric SrRuO3 composition was used as the target. The surface of the target was polished before each thin film deposition so that the initial morphology of the target surface was the same. The target was presputtered for ten minutes with a repetition rate of 6 Hz while the shutter was closed. The growth temperatures were between 450℃ and 740℃ and the oxygen pres¬ sures (PO2) were between 10-6 Torr and 100 mTorr. The thin films were cooled to room temperature at a rate of 20°/min after deposition. The average deposition rate was 2.5nm/min 土 10% | 1.262192 | 0.00133322 | 1.1 | 640 | STO | 1 | 5 | KrF | 150 |  |  | 20℃
SrRuO3 Thin Films Grown under Reduced Oxygen Pressure | Thin films were prepared by pulsed laser deposition us¬ ing an excimer laser.12^14^ Typical deposition conditions were as follows: the wavelength was 248 nm, the repe¬ tition rate was 5 Hz, and the focused spot area and the energy density on the target were 4mm2 and 1.1J/cm2, respectively. The distance between the substrate and the target was 37mm. A sintered pellet with stoichio¬ metric SrRuO3 composition was used as the target. The surface of the target was polished before each thin film deposition so that the initial morphology of the target surface was the same. The target was presputtered for ten minutes with a repetition rate of 6 Hz while the shutter was closed. The growth temperatures were between 450℃ and 740℃ and the oxygen pres¬ sures (PO2) were between 10-6 Torr and 100 mTorr. The thin films were cooled to room temperature at a rate of 20°/min after deposition. The average deposition rate was 2.5nm/min 土 10% | 1.044311 | 0.00133322 | 1.1 | 640 | STO | 1 | 5 | KrF | 150 |  |  | 20℃
Tensile strain-induced disorder and weak localization in SrRuO3 thin films on _100_ KTaO3 substrates | The (001)-KTO substrates were maintained at TS ≈ 800 C ± 5 C at ~5 cm below the target. The deposition was carried out for two minutes and at different dynamic pressures, viz., 5 mTorr, 50 mTorr, 100 mTorr, and 200 mTorr of Ar (80%) + O2 (20%) mixture. The RF power used for the sputtering of the target was 150 W. After the deposition, in-situ annealing was performed at deposition temperature for 2 hr in under 100 torr of O2. One set of films was annealed ex-situ at 900 C for 6 hr in flowing oxygen. | 0.6343723 | 0.00133322 |  | 800 | KTO | 1 |  |  | 25
Tensile strain-induced disorder and weak localization in SrRuO3 thin films on _100_ KTaO3 substrates | The (001)-KTO substrates were maintained at TS ≈ 800 C ± 5 C at ~5 cm below the target. The deposition was carried out for two minutes and at different dynamic pressures, viz., 5 mTorr, 50 mTorr, 100 mTorr, and 200 mTorr of Ar (80%) + O2 (20%) mixture. The RF power used for the sputtering of the target was 150 W. After the deposition, in-situ annealing was performed at deposition temperature for 2 hr in under 100 torr of O2. One set of films was annealed ex-situ at 900 C for 6 hr in flowing oxygen. | 0.6711145 | 0.00133322 |  | 800 | KTO | 1 |  |  | 25 | 100Torr | 800 ℃ |  | 120min
Tuning electromagnetic properties of SrRuO3 epitaxial thin films via atomic control of cation vacancies | Thin film growth and structural characterization. High-quality heteroepitaxial SRO thin films were grown on atomically flat STO single crystalline substrates using PLE at 700 °C.8,34 Laser (248 nm; Lightmachinery, IPEX 864) fluence of 1.5 J/cm2 and repetition rate of 2 Hz were used. To systematically control the elemental vacancies in SRO, the thin films were grown under various P(O2), ranging from 10-1 to 10-3 Torr. The thickness of the SRO thin films was ~30 ± 1 nm from x-ray reflectometry (XRR). The atomic structure, crystal orientations, and epitaxy relation of SRO thin films were characterized using x-ray diffraction (XRD) and reciprocal space mapping (RSM). | 3.243974 | 0.00133322 | 1.5 | 700 | STO |  | 2 | KrF | 30
Tuning electromagnetic properties of SrRuO3 epitaxial thin films via atomic control of cation vacancies | Thin film growth and structural characterization. High-quality heteroepitaxial SRO thin films were grown on atomically flat STO single crystalline substrates using PLE at 700 °C.8,34 Laser (248 nm; Lightmachinery, IPEX 864) fluence of 1.5 J/cm2 and repetition rate of 2 Hz were used. To systematically control the elemental vacancies in SRO, the thin films were grown under various P(O2), ranging from 10-1 to 10-3 Torr. The thickness of the SRO thin films was ~30 ± 1 nm from x-ray reflectometry (XRR). The atomic structure, crystal orientations, and epitaxy relation of SRO thin films were characterized using x-ray diffraction (XRD) and reciprocal space mapping (RSM). | 2.851445 | 0.00133322 | 1.5 | 700 | STO |  | 2 | KrF | 30
层状钌酸锶外延薄膜的制备及电学性能研究 | 我们在第三章实验中， 在先优化了薄膜的沉积条件后， 确定薄膜沉积工艺 参数为激光通量为 ~ 1.0 J/cm2， 脉冲重复频率为 10 Hz 的， 靶材与基材之间的垂 直距离固定为 80 mm。在沉积之前， 主腔室已被泵入高真空，压力小于 1× 10-7 Torr。 衬底温度固定在 680℃， 并控制氧分压作为唯一变量， 在不同的氧分压条 件下（100 mTorr、 60 mTorr、 30 mTorr、 10 mTorr、 1 mTorr）生长 SRO 单晶外 延薄膜。每次沉积后， 薄膜在原氧压下退火 30 分钟，然后以 20 ℃/ min 的速度 冷却。 通过氧压调控我们实现了 SRO 薄膜样品从 SrRuO3 向 Sr3Ru2O7 的结构相 变。制备条件 工艺参数 衬底 STO 衬底温度 680 ℃ 激光能量 80 mJ 激光频率 10 Hz 氧分压 1 mTorr 靶基距 80 mm 原位退火 30 min | 5.081593 | 0.00133322 | 1 | 680 | STO |  | 10 |  | 30 |  |  | 20℃ | 30min
层状钌酸锶外延薄膜的制备及电学性能研究 | 我们在第三章实验中， 在先优化了薄膜的沉积条件后， 确定薄膜沉积工艺 参数为激光通量为 ~ 1.0 J/cm2， 脉冲重复频率为 10 Hz 的， 靶材与基材之间的垂 直距离固定为 80 mm。在沉积之前， 主腔室已被泵入高真空，压力小于 1× 10-7 Torr。 衬底温度固定在 680℃， 并控制氧分压作为唯一变量， 在不同的氧分压条 件下（100 mTorr、 60 mTorr、 30 mTorr、 10 mTorr、 1 mTorr）生长 SRO 单晶外 延薄膜。每次沉积后， 薄膜在原氧压下退火 30 分钟，然后以 20 ℃/ min 的速度 冷却。 通过氧压调控我们实现了 SRO 薄膜样品从 SrRuO3 向 Sr3Ru2O7 的结构相 变。制备条件 工艺参数 衬底 STO 衬底温度 680 ℃ 激光能量 80 mJ 激光频率 10 Hz 氧分压 1 mTorr 靶基距 80 mm 原位退火 30 min | 5.907837 | 0.00133322 | 1 | 680 | STO |  | 10 |  | 30 |  |  | 20℃ | 30min
层状钌酸锶外延薄膜的制备及电学性能研究 | 我们在实验中优化了薄膜的沉积条件后， 确定薄膜沉积工艺参数为激光通 量为~ 1.5 J/cm2， 脉冲重复频率为 10 Hz 的， 靶材与基材之间的垂直距离固定为 80 mm，生长氧分压为 1 mTorr。在沉积之前， 主腔室已被泵入高真空， 气压小 于 1× 10-7Torr。 衬底温度固定在 680 ℃， 并控制厚度作为唯一变量， 制备了 5 nm、 15 nm、 30 nm、 45 nm、 60 nm 的 Sr3Ru2O7外延薄膜。 每次沉积完成后， 薄 膜在原氧压下退火 30 分钟，然后以 20 ℃/ min 的速度冷却至室温。制备条件 工艺参数 衬底 LSAT 衬底温度 680 ℃ 激光能量 100 mJ 激光频率 10 Hz 氧分压 1 mTorr 靶基距 80 mm 原位退火 30 min | 7.684689 | 0.00133322 | 1.5 | 680 | LSAT |  |  |  | 15 |  |  | 20℃ | 30min
层状钌酸锶外延薄膜的制备及电学性能研究 | 我们在实验中优化了薄膜的沉积条件后， 确定薄膜沉积工艺参数为激光通 量为~ 1.5 J/cm2， 脉冲重复频率为 10 Hz 的， 靶材与基材之间的垂直距离固定为 80 mm，生长氧分压为 1 mTorr。在沉积之前， 主腔室已被泵入高真空， 气压小 于 1× 10-7Torr。 衬底温度固定在 680 ℃， 并控制厚度作为唯一变量， 制备了 5 nm、 15 nm、 30 nm、 45 nm、 60 nm 的 Sr3Ru2O7外延薄膜。 每次沉积完成后， 薄 膜在原氧压下退火 30 分钟，然后以 20 ℃/ min 的速度冷却至室温。制备条件 工艺参数 衬底 LSAT 衬底温度 680 ℃ 激光能量 100 mJ 激光频率 10 Hz 氧分压 1 mTorr 靶基距 80 mm 原位退火 30 min | 7.228068 | 0.00133322 | 1.5 | 680 | LSAT |  |  |  | 30 |  |  | 20℃ | 30min
层状钌酸锶外延薄膜的制备及电学性能研究 | 我们在实验中优化了薄膜的沉积条件后， 确定薄膜沉积工艺参数为激光通 量为~ 1.5 J/cm2， 脉冲重复频率为 10 Hz 的， 靶材与基材之间的垂直距离固定为 80 mm，生长氧分压为 1 mTorr。在沉积之前， 主腔室已被泵入高真空， 气压小 于 1× 10-7Torr。 衬底温度固定在 680 ℃， 并控制厚度作为唯一变量， 制备了 5 nm、 15 nm、 30 nm、 45 nm、 60 nm 的 Sr3Ru2O7外延薄膜。 每次沉积完成后， 薄 膜在原氧压下退火 30 分钟，然后以 20 ℃/ min 的速度冷却至室温。制备条件 工艺参数 衬底 LSAT 衬底温度 680 ℃ 激光能量 100 mJ 激光频率 10 Hz 氧分压 1 mTorr 靶基距 80 mm 原位退火 30 min | 6.889122 | 0.00133322 | 1.5 | 680 | LSAT |  |  |  | 45 |  |  | 20℃ | 30min
层状钌酸锶外延薄膜的制备及电学性能研究 | 我们在实验中优化了薄膜的沉积条件后， 确定薄膜沉积工艺参数为激光通 量为~ 1.5 J/cm2， 脉冲重复频率为 10 Hz 的， 靶材与基材之间的垂直距离固定为 80 mm，生长氧分压为 1 mTorr。在沉积之前， 主腔室已被泵入高真空， 气压小 于 1× 10-7Torr。 衬底温度固定在 680 ℃， 并控制厚度作为唯一变量， 制备了 5 nm、 15 nm、 30 nm、 45 nm、 60 nm 的 Sr3Ru2O7外延薄膜。 每次沉积完成后， 薄 膜在原氧压下退火 30 分钟，然后以 20 ℃/ min 的速度冷却至室温。制备条件 工艺参数 衬底 LSAT 衬底温度 680 ℃ 激光能量 100 mJ 激光频率 10 Hz 氧分压 1 mTorr 靶基距 80 mm 原位退火 30 min | 8.814476 | 0.00133322 | 1.5 | 680 | LSAT |  |  |  | 5 |  |  | 20℃ | 30min
层状钌酸锶外延薄膜的制备及电学性能研究 | 我们在实验中优化了薄膜的沉积条件后， 确定薄膜沉积工艺参数为激光通 量为~ 1.5 J/cm2， 脉冲重复频率为 10 Hz 的， 靶材与基材之间的垂直距离固定为 80 mm，生长氧分压为 1 mTorr。在沉积之前， 主腔室已被泵入高真空， 气压小 于 1× 10-7Torr。 衬底温度固定在 680 ℃， 并控制厚度作为唯一变量， 制备了 5 nm、 15 nm、 30 nm、 45 nm、 60 nm 的 Sr3Ru2O7外延薄膜。 每次沉积完成后， 薄 膜在原氧压下退火 30 分钟，然后以 20 ℃/ min 的速度冷却至室温。制备条件 工艺参数 衬底 LSAT 衬底温度 680 ℃ 激光能量 100 mJ 激光频率 10 Hz 氧分压 1 mTorr 靶基距 80 mm 原位退火 30 min | 11.51515 | 0.00133322 | 1.5 | 680 | LSAT |  |  |  | 60 |  |  | 20℃ | 30min
Effect of oxygen partial pressure on the electronic and magnetic properties of epitaxial SrRuO3 thin films | Epitaxial SRO films were deposited on nominally exact SrTiO3 (001) substrates by pulsed laser deposition (PLD) with KrF excimer laser (k ¼ 248 nm, 2 Hz) pulses of 200–250 mJ focused on stoichiometric ceramic SRO target. The target to substrate distance was fixed at 60 mm. Typical thicknesses of the films range from 50 to 70 nm. The substrate temperature was fixed at 450 C during the film deposition process. SRO thin films with different amounts of oxygen vacancies were obtained in oxygen partial pressures (PO2) of 100 mTorr, 30 mTorr, and 5 mTorr. | 1.284373 | 0.0066661 |  | 450 | STO | 1 | 3 | KrF | 60
Strain- and Oxygen-Modulated Anomalous Hall Effect in the SrRuO3_Sr3Al2O6 Heterostructure | A series of SRO/SAO heterostructures were deposited by pulsed laser deposition (PLD, Adnano-Tek) with a KrF (λ = 248 nm) excimer laser. All STO (001) substrates were pretreated by the procedure described in our previous work to obtain TiO2-terminated surfaces.51 The SAO films were grown at 740 °C with an oxygen partial pressure of 2 × 10−5 Pa (laser energy density of 1.1 J/cm2 and laser pulse repetition rate of 3 Hz). After the SAO growth, the SRO films were deposited at 650 °C with an oxygen partial pressure of 10 Pa (laser energy density of 1.6 J/cm2 and a laser pulse repetition rate of 2 Hz). Some SRO/SAO heterostructures were in situ annealed at 650 °C for an hour with different oxygen pressures (10 and 100 Pa). Finally, the SRO/ SAO heterostructures were cooled down to room temperature at a rate of 10 °C/min. | 1.478708 | 0.01 | 1.6 | 650 | STO | 1 | 2 | KrF | 16
Structure and electrical properties of epitaxial SrRuO3 thin films controlled by oxygen partial pressure | SRO films were grown by PLD, employing a laser (k ¼ 248 nm) with a frequency of 10 Hz on the (001)-oriented SrTiO3 (STO, a ¼ 3.905 A˚ ) single-crystal substrates. During the deposition, the substrates were kept at 650 C. To investigate the effect of oxygen working pressure, the samples were deposited under oxygen partial pressures (PO2) of 0.1, 5, 10, 13, and 20 Pa, which are abbreviated as SRO-0.1, SRO-5, SRO-10, SRO-13, and SRO-20, respectively | 2.31453 | 0.01 |  | 650 | STO | 1 | 10 | KrF | 40
Atomic Structure Analysis of Octahedral Rotations in Strained SrRuO3 Thin Films | SRO films were deposited with KrF excimer laser(λ =248nm) with 3Hz repetition rate under 700℃ and oxygen partial pressure of 100mTorr. Two different thickness-SRO films, 8nm and 24nm, were grown using in situ high-pressure reflection high-energy electron diffraction (RHEED). | 3.38437 | 0.0133322 |  | 700 | GSO |  | 3 | KrF | 24
Atomic Structure Analysis of Octahedral Rotations in Strained SrRuO3 Thin Films | SRO films were deposited with KrF excimer laser(λ =248nm) with 3Hz repetition rate under 700℃ and oxygen partial pressure of 100mTorr. Two different thickness-SRO films, 8nm and 24nm, were grown using in situ high-pressure reflection high-energy electron diffraction (RHEED). | 2.806604 | 0.0133322 |  | 700 | GSO |  | 3 | KrF | 8
Atomic Structure Analysis of Octahedral Rotations in Strained SrRuO3 Thin Films | SRO films were deposited with KrF excimer laser(λ =248nm) with 3Hz repetition rate under 700℃ and oxygen partial pressure of 100mTorr. Two different thickness-SRO films, 8nm and 24nm, were grown using in situ high-pressure reflection high-energy electron diffraction (RHEED). | 4.771922 | 0.0133322 |  | 700 | STO |  | 3 | KrF | 24
Atomic Structure Analysis of Octahedral Rotations in Strained SrRuO3 Thin Films | SRO films were deposited with KrF excimer laser(λ =248nm) with 3Hz repetition rate under 700℃ and oxygen partial pressure of 100mTorr. Two different thickness-SRO films, 8nm and 24nm, were grown using in situ high-pressure reflection high-energy electron diffraction (RHEED). | 3.885266 | 0.0133322 |  | 700 | STO |  | 3 | KrF | 8
Capping and gate control of anomalous Hall effect and hump structure in ultra-thin SrRuO3 films | SRO layers were deposited at 700 C with an oxygen partial pressure of 100 mTorr. A KrF excimer laser was used with an energy fluence of 2 J=cm2 and a 2Hz repetition rate. After the SRO growth, STO capping layers were deposited at 700 C with an oxygen partial pressure of 10 mTorr, energy fluence of 1.2 J=cm2, and 2Hz repetition rate. | 0.7908507 | 0.0133322 | 1.2 | 700 | STO | 1 | 2 | KrF | 1.179
Controllable thickness inhomogeneity and Berry-curvature-engineering of anomalous Hall effect in SrRuO3 ultrathin films | SRO thin film was deposited onto STO(001) substrates using pulsed laser deposition. The SRO ultrathin films were grown under an oxygen partial pressure of 100 mTorr. The substrate temperature was maintained at 700 during the deposition. ℃ SRO polycrystalline target was ablated by a KrF excimer laser (λ = 248 nm; Coherent) with a laser fluence of ~2 J/cm2. The laser repetition rate was set at 2 Hz, leading to an optimal growth rate of ~60 pulses per u.c (Nuc). . | 4.252233 | 0.0133322 | 2 | 700 | STO | 1 | 2 | KrF | 3.93
Controllable thickness inhomogeneity and Berry-curvature-engineering of anomalous Hall effect in SrRuO3 ultrathin films | SRO thin film was deposited onto STO(001) substrates using pulsed laser deposition. The SRO ultrathin films were grown under an oxygen partial pressure of 100 mTorr. The substrate temperature was maintained at 700 during the deposition. ℃ SRO polycrystalline target was ablated by a KrF excimer laser (λ = 248 nm; Coherent) with a laser fluence of ~2 J/cm2. The laser repetition rate was set at 2 Hz, leading to an optimal growth rate of ~60 pulses per u.c (Nuc). . | 2.221272 | 0.0133322 | 2 | 700 | STO | 1 | 2 | KrF | 1.179
Controllable thickness inhomogeneity and Berry-curvature-engineering of anomalous Hall effect in SrRuO3 ultrathin films | SRO thin film was deposited onto STO(001) substrates using pulsed laser deposition. The SRO ultrathin films were grown under an oxygen partial pressure of 100 mTorr. The substrate temperature was maintained at 700 during the deposition. ℃ SRO polycrystalline target was ablated by a KrF excimer laser (λ = 248 nm; Coherent) with a laser fluence of ~2 J/cm2. The laser repetition rate was set at 2 Hz, leading to an optimal growth rate of ~60 pulses per u.c (Nuc). . | 1.000109 | 0.0133322 | 2 | 700 | STO | 1 | 2 | KrF | 1.572
Controllable thickness inhomogeneity and Berry-curvature-engineering of anomalous Hall effect in SrRuO3 ultrathin films | SRO thin film was deposited onto STO(001) substrates using pulsed laser deposition. The SRO ultrathin films were grown under an oxygen partial pressure of 100 mTorr. The substrate temperature was maintained at 700 during the deposition. ℃ SRO polycrystalline target was ablated by a KrF excimer laser (λ = 248 nm; Coherent) with a laser fluence of ~2 J/cm2. The laser repetition rate was set at 2 Hz, leading to an optimal growth rate of ~60 pulses per u.c (Nuc). . | 3.635679 | 0.0133322 | 2 | 700 | STO | 1 | 2 | KrF | 1.965
Controllable thickness inhomogeneity and Berry-curvature-engineering of anomalous Hall effect in SrRuO3 ultrathin films | SRO thin film was deposited onto STO(001) substrates using pulsed laser deposition. The SRO ultrathin films were grown under an oxygen partial pressure of 100 mTorr. The substrate temperature was maintained at 700 during the deposition. ℃ SRO polycrystalline target was ablated by a KrF excimer laser (λ = 248 nm; Coherent) with a laser fluence of ~2 J/cm2. The laser repetition rate was set at 2 Hz, leading to an optimal growth rate of ~60 pulses per u.c (Nuc). . | 3.542857 | 0.0133322 | 2 | 700 | STO | 1 | 2 | KrF | 2.751
Controllable thickness inhomogeneity and Berry-curvature-engineering of anomalous Hall effect in SrRuO3 ultrathin films | SRO thin film was deposited onto STO(001) substrates using pulsed laser deposition. The SRO ultrathin films were grown under an oxygen partial pressure of 100 mTorr. The substrate temperature was maintained at 700 during the deposition. ℃ SRO polycrystalline target was ablated by a KrF excimer laser (λ = 248 nm; Coherent) with a laser fluence of ~2 J/cm2. The laser repetition rate was set at 2 Hz, leading to an optimal growth rate of ~60 pulses per u.c (Nuc). . | 2.399182 | 0.0133322 | 2 | 700 | STO | 1 | 2 | KrF | 1.6113
Controllable thickness inhomogeneity and Berry-curvature-engineering of anomalous Hall effect in SrRuO3 ultrathin films | SRO thin film was deposited onto STO(001) substrates using pulsed laser deposition. The SRO ultrathin films were grown under an oxygen partial pressure of 100 mTorr. The substrate temperature was maintained at 700 during the deposition. ℃ SRO polycrystalline target was ablated by a KrF excimer laser (λ = 248 nm; Coherent) with a laser fluence of ~2 J/cm2. The laser repetition rate was set at 2 Hz, leading to an optimal growth rate of ~60 pulses per u.c (Nuc). . | 2.731627 | 0.0133322 | 2 | 700 | STO | 1 | 2 | KrF | 1.6899
Controllable thickness inhomogeneity and Berry-curvature-engineering of anomalous Hall effect in SrRuO3 ultrathin films | SRO thin film was deposited onto STO(001) substrates using pulsed laser deposition. The SRO ultrathin films were grown under an oxygen partial pressure of 100 mTorr. The substrate temperature was maintained at 700 during the deposition. ℃ SRO polycrystalline target was ablated by a KrF excimer laser (λ = 248 nm; Coherent) with a laser fluence of ~2 J/cm2. The laser repetition rate was set at 2 Hz, leading to an optimal growth rate of ~60 pulses per u.c (Nuc). . | 2.895636 | 0.0133322 | 2 | 700 | STO | 1 | 2 | KrF | 1.7685
Controllable thickness inhomogeneity and Berry-curvature-engineering of anomalous Hall effect in SrRuO3 ultrathin films | SRO thin film was deposited onto STO(001) substrates using pulsed laser deposition. The SRO ultrathin films were grown under an oxygen partial pressure of 100 mTorr. The substrate temperature was maintained at 700 during the deposition. ℃ SRO polycrystalline target was ablated by a KrF excimer laser (λ = 248 nm; Coherent) with a laser fluence of ~2 J/cm2. The laser repetition rate was set at 2 Hz, leading to an optimal growth rate of ~60 pulses per u.c (Nuc). . | 3.068173 | 0.0133322 | 2 | 700 | STO | 1 | 2 | KrF | 1.8471
Controllable thickness inhomogeneity and Berry-curvature-engineering of anomalous Hall effect in SrRuO3 ultrathin films | SRO thin film was deposited onto STO(001) substrates using pulsed laser deposition. The SRO ultrathin films were grown under an oxygen partial pressure of 100 mTorr. The substrate temperature was maintained at 700 during the deposition. ℃ SRO polycrystalline target was ablated by a KrF excimer laser (λ = 248 nm; Coherent) with a laser fluence of ~2 J/cm2. The laser repetition rate was set at 2 Hz, leading to an optimal growth rate of ~60 pulses per u.c (Nuc). . | 3.231923 | 0.0133322 | 2 | 700 | STO | 1 | 2 | KrF | 1.9257
Controllable thickness inhomogeneity and Berry-curvature-engineering of anomalous Hall effect in SrRuO3 ultrathin films | SRO thin film was deposited onto STO(001) substrates using pulsed laser deposition. The SRO ultrathin films were grown under an oxygen partial pressure of 100 mTorr. The substrate temperature was maintained at 700 during the deposition. ℃ SRO polycrystalline target was ablated by a KrF excimer laser (λ = 248 nm; Coherent) with a laser fluence of ~2 J/cm2. The laser repetition rate was set at 2 Hz, leading to an optimal growth rate of ~60 pulses per u.c (Nuc). . | 2.206435 | 0.0133322 | 2 | 700 | STO | 1 | 2 | KrF | 1.572
Controllable thickness inhomogeneity and Berry-curvature-engineering of anomalous Hall effect in SrRuO3 ultrathin films | SRO thin film was deposited onto STO(001) substrates using pulsed laser deposition. The SRO ultrathin films were grown under an oxygen partial pressure of 100 mTorr. The substrate temperature was maintained at 700 during the deposition. ℃ SRO polycrystalline target was ablated by a KrF excimer laser (λ = 248 nm; Coherent) with a laser fluence of ~2 J/cm2. The laser repetition rate was set at 2 Hz, leading to an optimal growth rate of ~60 pulses per u.c (Nuc). . | 3.258071 | 0.0133322 | 2 | 700 | STO | 1 | 2 | KrF | 1.965
Defect_Induced Anomalous Transverse Resistivity in an Itinerant Ferromagnetic Oxide | (110) oriented SrRuO3 epitaxial thin films were grown on (110) GdScO3 substrates (5 5  0.5 mm3) by pulsed laser deposition. The SRO layers were deposited by pulsing Ru-rich ceramic targets (nominally SrRu1.3O3þδ and SrRu1.4O3þδ) using a KrF excimer laser (λ ¼ 248 nm) with a laser fluence of 1.0 J cm2 at 2 Hz. During the deposition, the substrate temperature and oxygen partial pressure were kept at 700 C and 100 mTorr respectively. T | 1.597291 | 0.0133322 | 1 | 700 | GdScO3 | 110 | 2 | KrF | 3.5 |  |  |  |  | 以靶材的Ru含量为变量
Defect_Induced Anomalous Transverse Resistivity in an Itinerant Ferromagnetic Oxide | (110) oriented SrRuO3 epitaxial thin films were grown on (110) GdScO3 substrates (5 5  0.5 mm3) by pulsed laser deposition. The SRO layers were deposited by pulsing Ru-rich ceramic targets (nominally SrRu1.3O3þδ and SrRu1.4O3þδ) using a KrF excimer laser (λ ¼ 248 nm) with a laser fluence of 1.0 J cm2 at 2 Hz. During the deposition, the substrate temperature and oxygen partial pressure were kept at 700 C and 100 mTorr respectively. T | 1.465206 | 0.0133322 | 1 | 700 | GdScO3 | 110 | 2 | KrF | 3
Defect_Induced Anomalous Transverse Resistivity in an Itinerant Ferromagnetic Oxide | (110) oriented SrRuO3 epitaxial thin films were grown on (110) GdScO3 substrates (5 5  0.5 mm3) by pulsed laser deposition. The SRO layers were deposited by pulsing Ru-rich ceramic targets (nominally SrRu1.3O3þδ and SrRu1.4O3þδ) using a KrF excimer laser (λ ¼ 248 nm) with a laser fluence of 1.0 J cm2 at 2 Hz. During the deposition, the substrate temperature and oxygen partial pressure were kept at 700 C and 100 mTorr respectively. T | 2.198144 | 0.0133322 | 1 | 700 | GdScO3 | 110 | 2 | KrF | 4.5
Defect_Induced Anomalous Transverse Resistivity in an Itinerant Ferromagnetic Oxide | (110) oriented SrRuO3 epitaxial thin films were grown on (110) GdScO3 substrates (5 5  0.5 mm3) by pulsed laser deposition. The SRO layers were deposited by pulsing Ru-rich ceramic targets (nominally SrRu1.3O3þδ and SrRu1.4O3þδ) using a KrF excimer laser (λ ¼ 248 nm) with a laser fluence of 1.0 J cm2 at 2 Hz. During the deposition, the substrate temperature and oxygen partial pressure were kept at 700 C and 100 mTorr respectively. T | 1.791672 | 0.0133322 | 1 | 700 | GdScO3 | 110 | 2 | KrF | 4
Defect_Induced Anomalous Transverse Resistivity in an Itinerant Ferromagnetic Oxide | (110) oriented SrRuO3 epitaxial thin films were grown on (110) GdScO3 substrates (5 5  0.5 mm3) by pulsed laser deposition. The SRO layers were deposited by pulsing Ru-rich ceramic targets (nominally SrRu1.3O3þδ and SrRu1.4O3þδ) using a KrF excimer laser (λ ¼ 248 nm) with a laser fluence of 1.0 J cm2 at 2 Hz. During the deposition, the substrate temperature and oxygen partial pressure were kept at 700 C and 100 mTorr respectively. T | 2.184821 | 0.0133322 | 1 | 700 | GdScO3 | 110 | 2 | KrF | 5
Defect_Induced Anomalous Transverse Resistivity in an Itinerant Ferromagnetic Oxide | (110) oriented SrRuO3 epitaxial thin films were grown on (110) GdScO3 substrates (5 5  0.5 mm3) by pulsed laser deposition. The SRO layers were deposited by pulsing Ru-rich ceramic targets (nominally SrRu1.3O3þδ and SrRu1.4O3þδ) using a KrF excimer laser (λ ¼ 248 nm) with a laser fluence of 1.0 J cm2 at 2 Hz. During the deposition, the substrate temperature and oxygen partial pressure were kept at 700 C and 100 mTorr respectively. T | 2.462381 | 0.0133322 | 1 | 700 | GdScO3 | 110 | 2 | KrF | 3
Defect_Induced Anomalous Transverse Resistivity in an Itinerant Ferromagnetic Oxide | (110) oriented SrRuO3 epitaxial thin films were grown on (110) GdScO3 substrates (5 5  0.5 mm3) by pulsed laser deposition. The SRO layers were deposited by pulsing Ru-rich ceramic targets (nominally SrRu1.3O3þδ and SrRu1.4O3þδ) using a KrF excimer laser (λ ¼ 248 nm) with a laser fluence of 1.0 J cm2 at 2 Hz. During the deposition, the substrate temperature and oxygen partial pressure were kept at 700 C and 100 mTorr respectively. T | 2.515101 | 0.0133322 | 1 | 700 | GdScO3 | 110 | 2 | KrF | 5
Disorder-induced carrier localization in ultrathin strained SrRuO3 epitaxial films | Epitaxial SRO films of thickness 3–180 nm were grown by pulsed laser deposition on single-crystalline substrates of (001)STO, LaAlO3 (LAO), (La0.2Sr0.8)(Al0.6Ta0.4)O3 (LSAT), BaTiO3 (BTO), MgAl2O4, and MgO, as well as s110dDyScO3 and GdScO3. SRO has a distorted perovskite structure sGdFeO3 typed and the films under study are all oriented with the pseudocubic s001d direction out of plane. A 248 nm KrF excimer laser at an energy density of 1–2 J/cm2 and a repetition rate of 1–3 Hz ablated stoichiometric pressed powder targets of SRO, CoO, FeOx, SrFeOx, and STO in an oxygen atmosphere of 100 mTorr. In some cases, after calibrating the deposition rates for the various oxides, impurity oxides were ablated after every halfmonolayer of SRO to obtain concentrations of up to 10% in the host SRO film. Substrates were maintained at 750 °C during the deposition process and were annealed in 300 Torr oxygen for 15 min before cooling in oxygen ambient. | 3.94671 | 0.0133322 | 1.5 | 750 | STO |  | 2 | KrF | 10 | 300Torr |  |  | 15min
Disorder-induced carrier localization in ultrathin strained SrRuO3 epitaxial films | Epitaxial SRO films of thickness 3–180 nm were grown by pulsed laser deposition on single-crystalline substrates of (001)STO, LaAlO3 (LAO), (La0.2Sr0.8)(Al0.6Ta0.4)O3 (LSAT), BaTiO3 (BTO), MgAl2O4, and MgO, as well as s110dDyScO3 and GdScO3. SRO has a distorted perovskite structure sGdFeO3 typed and the films under study are all oriented with the pseudocubic s001d direction out of plane. A 248 nm KrF excimer laser at an energy density of 1–2 J/cm2 and a repetition rate of 1–3 Hz ablated stoichiometric pressed powder targets of SRO, CoO, FeOx, SrFeOx, and STO in an oxygen atmosphere of 100 mTorr. In some cases, after calibrating the deposition rates for the various oxides, impurity oxides were ablated after every halfmonolayer of SRO to obtain concentrations of up to 10% in the host SRO film. Substrates were maintained at 750 °C during the deposition process and were annealed in 300 Torr oxygen for 15 min before cooling in oxygen ambient. | 4.048269 | 0.0133322 | 1.5 | 750 | STO |  | 2 | KrF | 20 | 300Torr |  |  | 15min
Disorder-induced carrier localization in ultrathin strained SrRuO3 epitaxial films | Epitaxial SRO films of thickness 3–180 nm were grown by pulsed laser deposition on single-crystalline substrates of (001)STO, LaAlO3 (LAO), (La0.2Sr0.8)(Al0.6Ta0.4)O3 (LSAT), BaTiO3 (BTO), MgAl2O4, and MgO, as well as s110dDyScO3 and GdScO3. SRO has a distorted perovskite structure sGdFeO3 typed and the films under study are all oriented with the pseudocubic s001d direction out of plane. A 248 nm KrF excimer laser at an energy density of 1–2 J/cm2 and a repetition rate of 1–3 Hz ablated stoichiometric pressed powder targets of SRO, CoO, FeOx, SrFeOx, and STO in an oxygen atmosphere of 100 mTorr. In some cases, after calibrating the deposition rates for the various oxides, impurity oxides were ablated after every halfmonolayer of SRO to obtain concentrations of up to 10% in the host SRO film. Substrates were maintained at 750 °C during the deposition process and were annealed in 300 Torr oxygen for 15 min before cooling in oxygen ambient. | 4.406439 | 0.0133322 | 1.5 | 750 | STO |  | 2 | KrF | 20 | 300Torr |  |  | 15min
Disorder-induced carrier localization in ultrathin strained SrRuO3 epitaxial films | Epitaxial SRO films of thickness 3–180 nm were grown by pulsed laser deposition on single-crystalline substrates of (001)STO, LaAlO3 (LAO), (La0.2Sr0.8)(Al0.6Ta0.4)O3 (LSAT), BaTiO3 (BTO), MgAl2O4, and MgO, as well as s110dDyScO3 and GdScO3. SRO has a distorted perovskite structure sGdFeO3 typed and the films under study are all oriented with the pseudocubic s001d direction out of plane. A 248 nm KrF excimer laser at an energy density of 1–2 J/cm2 and a repetition rate of 1–3 Hz ablated stoichiometric pressed powder targets of SRO, CoO, FeOx, SrFeOx, and STO in an oxygen atmosphere of 100 mTorr. In some cases, after calibrating the deposition rates for the various oxides, impurity oxides were ablated after every halfmonolayer of SRO to obtain concentrations of up to 10% in the host SRO film. Substrates were maintained at 750 °C during the deposition process and were annealed in 300 Torr oxygen for 15 min before cooling in oxygen ambient. | 3.214252 | 0.0133322 | 1.5 | 750 | STO |  | 2 | KrF | 3 | 300Torr |  |  | 15min
Disorder-induced carrier localization in ultrathin strained SrRuO3 epitaxial films | Epitaxial SRO films of thickness 3–180 nm were grown by pulsed laser deposition on single-crystalline substrates of (001)STO, LaAlO3 (LAO), (La0.2Sr0.8)(Al0.6Ta0.4)O3 (LSAT), BaTiO3 (BTO), MgAl2O4, and MgO, as well as s110dDyScO3 and GdScO3. SRO has a distorted perovskite structure sGdFeO3 typed and the films under study are all oriented with the pseudocubic s001d direction out of plane. A 248 nm KrF excimer laser at an energy density of 1–2 J/cm2 and a repetition rate of 1–3 Hz ablated stoichiometric pressed powder targets of SRO, CoO, FeOx, SrFeOx, and STO in an oxygen atmosphere of 100 mTorr. In some cases, after calibrating the deposition rates for the various oxides, impurity oxides were ablated after every halfmonolayer of SRO to obtain concentrations of up to 10% in the host SRO film. Substrates were maintained at 750 °C during the deposition process and were annealed in 300 Torr oxygen for 15 min before cooling in oxygen ambient. | 3.502133 | 0.0133322 | 1.5 | 750 | STO |  | 2 | KrF | 6.3 | 300Torr |  |  | 15min
Disorder-induced carrier localization in ultrathin strained SrRuO3 epitaxial films | Epitaxial SRO films of thickness 3–180 nm were grown by pulsed laser deposition on single-crystalline substrates of (001)STO, LaAlO3 (LAO), (La0.2Sr0.8)(Al0.6Ta0.4)O3 (LSAT), BaTiO3 (BTO), MgAl2O4, and MgO, as well as s110dDyScO3 and GdScO3. SRO has a distorted perovskite structure sGdFeO3 typed and the films under study are all oriented with the pseudocubic s001d direction out of plane. A 248 nm KrF excimer laser at an energy density of 1–2 J/cm2 and a repetition rate of 1–3 Hz ablated stoichiometric pressed powder targets of SRO, CoO, FeOx, SrFeOx, and STO in an oxygen atmosphere of 100 mTorr. In some cases, after calibrating the deposition rates for the various oxides, impurity oxides were ablated after every halfmonolayer of SRO to obtain concentrations of up to 10% in the host SRO film. Substrates were maintained at 750 °C during the deposition process and were annealed in 300 Torr oxygen for 15 min before cooling in oxygen ambient. | 21.95779 | 0.0133322 | 1.5 | 750 | STO |  | 2 | KrF | 5 | 300Torr |  |  | 15min
Disorder-induced carrier localization in ultrathin strained SrRuO3 epitaxial films | Epitaxial SRO films of thickness 3–180 nm were grown by pulsed laser deposition on single-crystalline substrates of (001)STO, LaAlO3 (LAO), (La0.2Sr0.8)(Al0.6Ta0.4)O3 (LSAT), BaTiO3 (BTO), MgAl2O4, and MgO, as well as s110dDyScO3 and GdScO3. SRO has a distorted perovskite structure sGdFeO3 typed and the films under study are all oriented with the pseudocubic s001d direction out of plane. A 248 nm KrF excimer laser at an energy density of 1–2 J/cm2 and a repetition rate of 1–3 Hz ablated stoichiometric pressed powder targets of SRO, CoO, FeOx, SrFeOx, and STO in an oxygen atmosphere of 100 mTorr. In some cases, after calibrating the deposition rates for the various oxides, impurity oxides were ablated after every halfmonolayer of SRO to obtain concentrations of up to 10% in the host SRO film. Substrates were maintained at 750 °C during the deposition process and were annealed in 300 Torr oxygen for 15 min before cooling in oxygen ambient. | 0.6640516 | 0.0133322 | 1.5 | 750 | BTO |  | 2 | KrF | 100 | 300Torr |  |  | 15min
Disorder-induced carrier localization in ultrathin strained SrRuO3 epitaxial films | Epitaxial SRO films of thickness 3–180 nm were grown by pulsed laser deposition on single-crystalline substrates of (001)STO, LaAlO3 (LAO), (La0.2Sr0.8)(Al0.6Ta0.4)O3 (LSAT), BaTiO3 (BTO), MgAl2O4, and MgO, as well as s110dDyScO3 and GdScO3. SRO has a distorted perovskite structure sGdFeO3 typed and the films under study are all oriented with the pseudocubic s001d direction out of plane. A 248 nm KrF excimer laser at an energy density of 1–2 J/cm2 and a repetition rate of 1–3 Hz ablated stoichiometric pressed powder targets of SRO, CoO, FeOx, SrFeOx, and STO in an oxygen atmosphere of 100 mTorr. In some cases, after calibrating the deposition rates for the various oxides, impurity oxides were ablated after every halfmonolayer of SRO to obtain concentrations of up to 10% in the host SRO film. Substrates were maintained at 750 °C during the deposition process and were annealed in 300 Torr oxygen for 15 min before cooling in oxygen ambient. | 2.442976 | 0.0133322 | 1.5 | 750 | DSO |  | 2 | KrF | 100 | 300Torr |  |  | 15min
Disorder-induced carrier localization in ultrathin strained SrRuO3 epitaxial films | Epitaxial SRO films of thickness 3–180 nm were grown by pulsed laser deposition on single-crystalline substrates of (001)STO, LaAlO3 (LAO), (La0.2Sr0.8)(Al0.6Ta0.4)O3 (LSAT), BaTiO3 (BTO), MgAl2O4, and MgO, as well as s110dDyScO3 and GdScO3. SRO has a distorted perovskite structure sGdFeO3 typed and the films under study are all oriented with the pseudocubic s001d direction out of plane. A 248 nm KrF excimer laser at an energy density of 1–2 J/cm2 and a repetition rate of 1–3 Hz ablated stoichiometric pressed powder targets of SRO, CoO, FeOx, SrFeOx, and STO in an oxygen atmosphere of 100 mTorr. In some cases, after calibrating the deposition rates for the various oxides, impurity oxides were ablated after every halfmonolayer of SRO to obtain concentrations of up to 10% in the host SRO film. Substrates were maintained at 750 °C during the deposition process and were annealed in 300 Torr oxygen for 15 min before cooling in oxygen ambient. | 2.089474 | 0.0133322 | 1.5 | 750 | GSO |  | 2 | KrF | 100 | 300Torr |  |  | 15min
Disorder-induced carrier localization in ultrathin strained SrRuO3 epitaxial films | Epitaxial SRO films of thickness 3–180 nm were grown by pulsed laser deposition on single-crystalline substrates of (001)STO, LaAlO3 (LAO), (La0.2Sr0.8)(Al0.6Ta0.4)O3 (LSAT), BaTiO3 (BTO), MgAl2O4, and MgO, as well as s110dDyScO3 and GdScO3. SRO has a distorted perovskite structure sGdFeO3 typed and the films under study are all oriented with the pseudocubic s001d direction out of plane. A 248 nm KrF excimer laser at an energy density of 1–2 J/cm2 and a repetition rate of 1–3 Hz ablated stoichiometric pressed powder targets of SRO, CoO, FeOx, SrFeOx, and STO in an oxygen atmosphere of 100 mTorr. In some cases, after calibrating the deposition rates for the various oxides, impurity oxides were ablated after every halfmonolayer of SRO to obtain concentrations of up to 10% in the host SRO film. Substrates were maintained at 750 °C during the deposition process and were annealed in 300 Torr oxygen for 15 min before cooling in oxygen ambient. | 0.1520744 | 0.0133322 | 1.5 | 750 | LAO |  | 2 | KrF | 100 | 300Torr |  |  | 15min
Disorder-induced carrier localization in ultrathin strained SrRuO3 epitaxial films | Epitaxial SRO films of thickness 3–180 nm were grown by pulsed laser deposition on single-crystalline substrates of (001)STO, LaAlO3 (LAO), (La0.2Sr0.8)(Al0.6Ta0.4)O3 (LSAT), BaTiO3 (BTO), MgAl2O4, and MgO, as well as s110dDyScO3 and GdScO3. SRO has a distorted perovskite structure sGdFeO3 typed and the films under study are all oriented with the pseudocubic s001d direction out of plane. A 248 nm KrF excimer laser at an energy density of 1–2 J/cm2 and a repetition rate of 1–3 Hz ablated stoichiometric pressed powder targets of SRO, CoO, FeOx, SrFeOx, and STO in an oxygen atmosphere of 100 mTorr. In some cases, after calibrating the deposition rates for the various oxides, impurity oxides were ablated after every halfmonolayer of SRO to obtain concentrations of up to 10% in the host SRO film. Substrates were maintained at 750 °C during the deposition process and were annealed in 300 Torr oxygen for 15 min before cooling in oxygen ambient. | 1.198615 | 0.0133322 | 1.5 | 750 | LSAT |  | 2 | KrF | 100 | 300Torr |  |  | 15min
Disorder-induced carrier localization in ultrathin strained SrRuO3 epitaxial films | Epitaxial SRO films of thickness 3–180 nm were grown by pulsed laser deposition on single-crystalline substrates of (001)STO, LaAlO3 (LAO), (La0.2Sr0.8)(Al0.6Ta0.4)O3 (LSAT), BaTiO3 (BTO), MgAl2O4, and MgO, as well as s110dDyScO3 and GdScO3. SRO has a distorted perovskite structure sGdFeO3 typed and the films under study are all oriented with the pseudocubic s001d direction out of plane. A 248 nm KrF excimer laser at an energy density of 1–2 J/cm2 and a repetition rate of 1–3 Hz ablated stoichiometric pressed powder targets of SRO, CoO, FeOx, SrFeOx, and STO in an oxygen atmosphere of 100 mTorr. In some cases, after calibrating the deposition rates for the various oxides, impurity oxides were ablated after every halfmonolayer of SRO to obtain concentrations of up to 10% in the host SRO film. Substrates were maintained at 750 °C during the deposition process and were annealed in 300 Torr oxygen for 15 min before cooling in oxygen ambient. | 2.624848 | 0.0133322 | 1.5 | 750 | STO |  | 2 | KrF | 100 | 300Torr |  |  | 15min
Effect of oxygen partial pressure on the electronic and magnetic properties of epitaxial SrRuO3 thin films | Epitaxial SRO films were deposited on nominally exact SrTiO3 (001) substrates by pulsed laser deposition (PLD) with KrF excimer laser (k ¼ 248 nm, 2 Hz) pulses of 200–250 mJ focused on stoichiometric ceramic SRO target. The target to substrate distance was fixed at 60 mm. Typical thicknesses of the films range from 50 to 70 nm. The substrate temperature was fixed at 450 C during the film deposition process. SRO thin films with different amounts of oxygen vacancies were obtained in oxygen partial pressures (PO2) of 100 mTorr, 30 mTorr, and 5 mTorr. | 2.960684 | 0.0133322 |  | 450 | STO | 1 | 3 | KrF | 60
Electric-field Control of Magnetism with Emergent Topological Hall Effect in SrRuO3 through Proton Evolution | Epitaxial SrRuO3 films were grown on (001) SrTiO3 and (001) LaAlO3 substrates (only for in-situ XANES measurements) by pulsed laser deposition (KrF, λ = 248 nm). All films were deposited at identical conditions with a substrate temperature of 700 ℃ and an oxygen partial pressure of 100 mTorr. The energy density of laser was fixed at 2 J/cm2 with a growth rate of 1.7 nm/min. To minimize the oxygen vacancy concentration, samples were postannealed at growth temperature for 15 min and then cooled down to room temperature at a cooling rate of 10 ℃ per minute in an atmosphere of oxygen pressure. | 6.691594 | 0.0133322 | 2 | 700 | STO | 1 |  |  | 55 | 100mTorr |  | 10℃
Electric-field-induced modulation of the anomalous Hall effect in a heterostructured itinerant ferromagnet | An SRO-based epitaxial channel layer for field-effect transistor structures was grown on (110) GdScO3 (GSO) substrates by pulsed laser deposition (PLD). A 4-nm-thick (∼10 monolayers) SRO layer was deposited at a substrate temperature of 700 °C under an oxygen partial pressure of 100 mTorr. A 1-nm-thick (∼4 monolayers) cap layer of BaTiO3 (BTO) was successively deposited at 700 °C under 30 mTorr without breaking the vacuum of the PLD chamber. The fabricated BTO/SRO/GSO heterostructure was cooled to room temperature under 100 mTorr of oxygen pressure. | 2.732601 | 0.0133322 |  | 700 | GSO | 110 |  |  | 4 | 100mTorr
Electrical Properties of SrRuO3 Thin Films with Varying c-axis Lattice Constant | SRO thin films were grown using a pulsed laser deposition method with KrF excimer laser pulses of 200 mJ focused on a stoichiometric ceramic target [8-10]. The films were grown at temperatures T = 650-750 oC and the oxygen partial pressure during the growth was in the range of about 20-100 mTorr. The typical thickness of the grown films was measured using in-situ reflection highenergy electron diffraction during the growth and further confirmed by x-ray reflectivity measurements. We varied the growth temperature and the oxygen pressure, while the other growth conditions were kept fixed, in order to achieve a reasonable comparison in the structural and electrical study. The films were cooled down just after the growth without any further post-annealing process. | 3.000869 | 0.0133322 |  | 750 | STO | 1 |  | KrF
Electronic band structure of (111) $SrRuO {3}$ thin film$-$an angle-resolved photoemission spectroscopy study | SRO thin films were grown on the B-site terminated (111) oriented SrTiO3 (STO) substrates using the pulsed laser deposition technique (KrF laser, λ = 248 nm). During the growth, the substrate temperature and the background oxygen partial pressure were set to 680 ◦C and 100 mTorr, respectively. Meanwhile, the laser fluence and repetition rate were fixed to 1.1 J/cm2 and 1 Hz, respectively. The growth dynamics were monitored by the reflection high energy electron diffraction (RHEED) technique. After growth, samples were cooled down to room temperature, and the oxygen flow was stopped for achieving a high vacuum, ∼5×10−9 Torr. After growth, the samples were transferred to the preparation chamber and post-annealed in 1×10−9 Torr oxygen partial pressure at 510 ◦C for 30 minutes to achieve a clean surface. | 2.564434 | 0.0133322 | 1.1 | 680 | STO | 111 | 1 | KrF | 5.895 | 10^{-9}Torr |  |  | 30min
Electronic band structure of (111) $SrRuO {3}$ thin film$-$an angle-resolved photoemission spectroscopy study | SRO thin films were grown on the B-site terminated (111) oriented SrTiO3 (STO) substrates using the pulsed laser deposition technique (KrF laser, λ = 248 nm). During the growth, the substrate temperature and the background oxygen partial pressure were set to 680 ◦C and 100 mTorr, respectively. Meanwhile, the laser fluence and repetition rate were fixed to 1.1 J/cm2 and 1 Hz, respectively. The growth dynamics were monitored by the reflection high energy electron diffraction (RHEED) technique. After growth, samples were cooled down to room temperature, and the oxygen flow was stopped for achieving a high vacuum, ∼5×10−9 Torr. After growth, the samples were transferred to the preparation chamber and post-annealed in 1×10−9 Torr oxygen partial pressure at 510 ◦C for 30 minutes to achieve a clean surface. | 23.09832 | 0.0133322 | 1.1 | 680 | STO | 111 | 1 | KrF | 58.95 | 10^{-9}Torr |  |  | 30min
Electronic band structure of (111) $SrRuO {3}$ thin film$-$an angle-resolved photoemission spectroscopy study | SRO thin films were grown on the B-site terminated (111) oriented SrTiO3 (STO) substrates using the pulsed laser deposition technique (KrF laser, λ = 248 nm). During the growth, the substrate temperature and the background oxygen partial pressure were set to 680 ◦C and 100 mTorr, respectively. Meanwhile, the laser fluence and repetition rate were fixed to 1.1 J/cm2 and 1 Hz, respectively. The growth dynamics were monitored by the reflection high energy electron diffraction (RHEED) technique. After growth, samples were cooled down to room temperature, and the oxygen flow was stopped for achieving a high vacuum, ∼5×10−9 Torr. After growth, the samples were transferred to the preparation chamber and post-annealed in 1×10−9 Torr oxygen partial pressure at 510 ◦C for 30 minutes to achieve a clean surface. | 2.578391 | 0.0133322 | 1.1 | 680 | STO | 111 | 1 | KrF | 5.895 | 10^{-9}Torr |  |  | 30min
Electronic band structure of (111) $SrRuO {3}$ thin film$-$an angle-resolved photoemission spectroscopy study | SRO thin films were grown on the B-site terminated (111) oriented SrTiO3 (STO) substrates using the pulsed laser deposition technique (KrF laser, λ = 248 nm). During the growth, the substrate temperature and the background oxygen partial pressure were set to 680 ◦C and 100 mTorr, respectively. Meanwhile, the laser fluence and repetition rate were fixed to 1.1 J/cm2 and 1 Hz, respectively. The growth dynamics were monitored by the reflection high energy electron diffraction (RHEED) technique. After growth, samples were cooled down to room temperature, and the oxygen flow was stopped for achieving a high vacuum, ∼5×10−9 Torr. After growth, the samples were transferred to the preparation chamber and post-annealed in 1×10−9 Torr oxygen partial pressure at 510 ◦C for 30 minutes to achieve a clean surface. | 11.3543 | 0.0133322 | 1.1 | 680 | STO | 111 | 1 | KrF | 19.65 | 10^{-9}Torr |  |  | 30min
Electronic band structure of (111) $SrRuO {3}$ thin film$-$an angle-resolved photoemission spectroscopy study | SRO thin films were grown on the B-site terminated (111) oriented SrTiO3 (STO) substrates using the pulsed laser deposition technique (KrF laser, λ = 248 nm). During the growth, the substrate temperature and the background oxygen partial pressure were set to 680 ◦C and 100 mTorr, respectively. Meanwhile, the laser fluence and repetition rate were fixed to 1.1 J/cm2 and 1 Hz, respectively. The growth dynamics were monitored by the reflection high energy electron diffraction (RHEED) technique. After growth, samples were cooled down to room temperature, and the oxygen flow was stopped for achieving a high vacuum, ∼5×10−9 Torr. After growth, the samples were transferred to the preparation chamber and post-annealed in 1×10−9 Torr oxygen partial pressure at 510 ◦C for 30 minutes to achieve a clean surface. | 4.171012 | 0.0133322 | 1.1 | 680 | STO | 1 | 1 | KrF | 15 | 10^{-9}Torr |  |  | 30min
Enhanced metallic properties of SrRuO3 thin films via kinetically controlled pulsed laser epitaxy | Hence, we have chosen GSO substrates to study the effect of kinetically controlled growth on the physical properties of SRO thin films. We have prepared atomically flat GSO (110)o substrates (from CrysTec GmbH) by annealing at 1000 C in air for 1 hr.26 The SRO thin films are deposited at 600 C in an oxygen partial pressure of 100 mTorr, with a KrF excimer laser (k ¼ 248 nm) with a fluence of 1.6 J/cm2 at 10 Hz using a ruthenium rich polycrystalline target. | 9.337091 | 0.0133322 | 1.6 | 600 | GSO | 110 | 10 | KrF | 16 | 空气 |  |  | 60min
Enhanced metallic properties of SrRuO3 thin films via kinetically controlled pulsed laser epitaxy | Hence, we have chosen GSO substrates to study the effect of kinetically controlled growth on the physical properties of SRO thin films. We have prepared atomically flat GSO (110)o substrates (from CrysTec GmbH) by annealing at 1000 C in air for 1 hr.26 The SRO thin films are deposited at 600 C in an oxygen partial pressure of 100 mTorr, with a KrF excimer laser (k ¼ 248 nm) with a fluence of 1.6 J/cm2 at 10 Hz using a ruthenium rich polycrystalline target. | -0.01428496 | 0.0133322 | 1.6 | 600 | GSO | 110 | 10 | KrF | 1 | 空气 |  |  | 60min
Enhanced metallic properties of SrRuO3 thin films via kinetically controlled pulsed laser epitaxy | Hence, we have chosen GSO substrates to study the effect of kinetically controlled growth on the physical properties of SRO thin films. We have prepared atomically flat GSO (110)o substrates (from CrysTec GmbH) by annealing at 1000 C in air for 1 hr.26 The SRO thin films are deposited at 600 C in an oxygen partial pressure of 100 mTorr, with a KrF excimer laser (k ¼ 248 nm) with a fluence of 1.6 J/cm2 at 10 Hz using a ruthenium rich polycrystalline target. | 8.883282 | 0.0133322 | 1.6 | 600 | GSO | 110 | 10 | KrF | 32 | 空气 |  |  | 60min
Enhanced metallic properties of SrRuO3 thin films via kinetically controlled pulsed laser epitaxy | Hence, we have chosen GSO substrates to study the effect of kinetically controlled growth on the physical properties of SRO thin films. We have prepared atomically flat GSO (110)o substrates (from CrysTec GmbH) by annealing at 1000 C in air for 1 hr.26 The SRO thin films are deposited at 600 C in an oxygen partial pressure of 100 mTorr, with a KrF excimer laser (k ¼ 248 nm) with a fluence of 1.6 J/cm2 at 10 Hz using a ruthenium rich polycrystalline target. | 4.260222 | 0.0133322 | 1.6 | 600 | GSO | 110 | 10 | KrF | 6 | 空气 |  |  | 60min
Enhanced metallic properties of SrRuO3 thin films via kinetically controlled pulsed laser epitaxy | Hence, we have chosen GSO substrates to study the effect of kinetically controlled growth on the physical properties of SRO thin films. We have prepared atomically flat GSO (110)o substrates (from CrysTec GmbH) by annealing at 1000 C in air for 1 hr.26 The SRO thin films are deposited at 600 C in an oxygen partial pressure of 100 mTorr, with a KrF excimer laser (k ¼ 248 nm) with a fluence of 1.6 J/cm2 at 10 Hz using a ruthenium rich polycrystalline target. | 4.082526 | 0.0133322 | 1.6 | 600 | GSO | 110 | 10 | KrF | 5 | 空气 |  |  | 60min
Enhanced metallic properties of SrRuO3 thin films via kinetically controlled pulsed laser epitaxy | Hence, we have chosen GSO substrates to study the effect of kinetically controlled growth on the physical properties of SRO thin films. We have prepared atomically flat GSO (110)o substrates (from CrysTec GmbH) by annealing at 1000 C in air for 1 hr.26 The SRO thin films are deposited at 600 C in an oxygen partial pressure of 100 mTorr, with a KrF excimer laser (k ¼ 248 nm) with a fluence of 1.6 J/cm2 at 10 Hz using a ruthenium rich polycrystalline target. | 3.973171 | 0.0133322 | 1.6 | 600 | GSO | 110 | 10 | KrF | 6 | 空气 |  |  | 60min
Enhanced metallic properties of SrRuO3 thin films via kinetically controlled pulsed laser epitaxy | Hence, we have chosen GSO substrates to study the effect of kinetically controlled growth on the physical properties of SRO thin films. We have prepared atomically flat GSO (110)o substrates (from CrysTec GmbH) by annealing at 1000 C in air for 1 hr.26 The SRO thin films are deposited at 600 C in an oxygen partial pressure of 100 mTorr, with a KrF excimer laser (k ¼ 248 nm) with a fluence of 1.6 J/cm2 at 10 Hz using a ruthenium rich polycrystalline target. | 2.095274 | 0.0133322 | 3 | 600 | GSO | 110 | 10 | KrF | 15 | 空气 |  |  | 60min
Enhanced metallic properties of SrRuO3 thin films via kinetically controlled pulsed laser epitaxy | Hence, we have chosen GSO substrates to study the effect of kinetically controlled growth on the physical properties of SRO thin films. We have prepared atomically flat GSO (110)o substrates (from CrysTec GmbH) by annealing at 1000 C in air for 1 hr.26 The SRO thin films are deposited at 600 C in an oxygen partial pressure of 100 mTorr, with a KrF excimer laser (k ¼ 248 nm) with a fluence of 1.6 J/cm2 at 10 Hz using a ruthenium rich polycrystalline target. | 5.009081 | 0.0133322 | 1.6 | 600 | GSO | 110 | 10 | KrF | 16 | 空气 |  |  | 60min
Epitaxial strain effect in tetragonal SrRuO3 thin films | During the deposition, the target was ablated using a KrF excimer laser (k ¼ 248 nm, COHERENT COMPex-Pro 205 F) with a laser spot density of 1.0 J/cm2 at the target with a spot area size of 5 mm 2 mm, and the substrate temperature and partial oxygen pressure were kept at 700 C and 100 mTorr, respectively. | 1.693305 | 0.0133322 | 1 | 700 | GSO |  |  | KrF | 20
Epitaxial strain effect in tetragonal SrRuO3 thin films | During the deposition, the target was ablated using a KrF excimer laser (k ¼ 248 nm, COHERENT COMPex-Pro 205 F) with a laser spot density of 1.0 J/cm2 at the target with a spot area size of 5 mm 2 mm, and the substrate temperature and partial oxygen pressure were kept at 700 C and 100 mTorr, respectively. | 17.19146 | 0.0133322 | 1 | 700 | NGO |  |  | KrF | 20
Epitaxial thin films on (001) | A pulsed KrF excimer laser with average energy density of ;5 J/cm2 per pulse was employed for the deposition of the SrRuO3 thin films.Prior to the deposition of the SrRuO3, the as-received substrates were cleaned by using acetone, methanol, and ultrasound, and annealed at 1150 K in a 10 Torr O2 environment for 15 min. SrRuO3 thin films were then deposited at O2 pressures from ;100 to 350 mTorr and at substrate temperatures of 900–1050 K. The as-grown films with thickness of ;300 nm were characterized by x-ray diffraction in both u-2u and in-plane scans, and Rutherford backscattering spectrometry ~RBS!. Figures 1~a! and 1~b! show a u-2u x-ray scan using Cu Ka radiation and a pole figure study, respectively, for an epitaxial SrRuO3 film on ~001! SrTiO3 grown at 1000 K and 100 mTorr of O2 pressure. | 7.152536 | 0.0133322 | 5 | 726.85 | STO | 1 |  | KrF | 300
Ferromagnetism and Ru-Ru distance in SrRuO3 thin film grown on SrTiO3 _111_ substrate | The SRO thin films were grown on STO (001) and STO (111) substrates with a pulsed laser deposition method using a KrF excimer laser [7-9,14,15]. For simplicity, we will use ‘the SRO100 film’ and ‘the SRO111 film,’ respectively. Both substrates were initially prepared by etching and heat treatment to create step-and-terrace structures. Laser pulses of 140 to 170 mJ at 2 to 5 Hz were focused on a stoichiometric ceramic target. The substrate temperature and the oxygen partial pressure during deposition were 700°C to 760°C and approximately 100 mTorr, respectively. The thickness of the SRO film was 37 to 38 nm. | 3.284654 | 0.0133322 |  | 700 | STO | 100 | 2 | KrF | 37
Ferromagnetism and Ru-Ru distance in SrRuO3 thin film grown on SrTiO3 _111_ substrate | The SRO thin films were grown on STO (001) and STO (111) substrates with a pulsed laser deposition method using a KrF excimer laser [7-9,14,15]. For simplicity, we will use ‘the SRO100 film’ and ‘the SRO111 film,’ respectively. Both substrates were initially prepared by etching and heat treatment to create step-and-terrace structures. Laser pulses of 140 to 170 mJ at 2 to 5 Hz were focused on a stoichiometric ceramic target. The substrate temperature and the oxygen partial pressure during deposition were 700°C to 760°C and approximately 100 mTorr, respectively. The thickness of the SRO film was 37 to 38 nm. | 9.250099 | 0.0133322 |  | 760 | STO | 111 | 5 | KrF | 38
Flexoelectric control of a ferromagnetic metal | SRO films were grown on (001) or (111) STO substrates using a pulsed laser deposition (PLD) system with a KrF excimer laser (248 nm). A reflection high-pressure high-energy electron diffraction (RHEED) system was used to monitor the growth. Before deposition, STO substrates (miscut < 0.1°) were etched with a buffered hydrofluoric acid solution and then annealed in air at 1050 °C for 1 h to produce atomically flat surface with unit-cell step terrace structure. The obtained substrates were further leached in DI water for 1 h to remove excess Sr on the surface. During deposition, the temperature of the substrate was maintained at 675 °C. The SRO ultrathin films were grown under an oxygen pressure of 100 mTorr with a laser fluence of 2 J cm−2. | 2.894307 | 0.0133322 | 2 | 675 | STO | 1 |  |  | 1.8 |  |  |  | 60min
Flexoelectric control of a ferromagnetic metal | SRO films were grown on (001) or (111) STO substrates using a pulsed laser deposition (PLD) system with a KrF excimer laser (248 nm). A reflection high-pressure high-energy electron diffraction (RHEED) system was used to monitor the growth. Before deposition, STO substrates (miscut < 0.1°) were etched with a buffered hydrofluoric acid solution and then annealed in air at 1050 °C for 1 h to produce atomically flat surface with unit-cell step terrace structure. The obtained substrates were further leached in DI water for 1 h to remove excess Sr on the surface. During deposition, the temperature of the substrate was maintained at 675 °C. The SRO ultrathin films were grown under an oxygen pressure of 100 mTorr with a laser fluence of 2 J cm−2. | 5.634919 | 0.0133322 | 2 | 675 | STO | 1 |  |  | 15 |  |  |  | 60min
Flexoelectric control of a ferromagnetic metal | SRO films were grown on (001) or (111) STO substrates using a pulsed laser deposition (PLD) system with a KrF excimer laser (248 nm). A reflection high-pressure high-energy electron diffraction (RHEED) system was used to monitor the growth. Before deposition, STO substrates (miscut < 0.1°) were etched with a buffered hydrofluoric acid solution and then annealed in air at 1050 °C for 1 h to produce atomically flat surface with unit-cell step terrace structure. The obtained substrates were further leached in DI water for 1 h to remove excess Sr on the surface. During deposition, the temperature of the substrate was maintained at 675 °C. The SRO ultrathin films were grown under an oxygen pressure of 100 mTorr with a laser fluence of 2 J cm−2. | 3.977559 | 0.0133322 | 2 | 675 | STO | 1 |  |  | 3.6 |  |  |  | 60min
Flexoelectric control of a ferromagnetic metal | SRO films were grown on (001) or (111) STO substrates using a pulsed laser deposition (PLD) system with a KrF excimer laser (248 nm). A reflection high-pressure high-energy electron diffraction (RHEED) system was used to monitor the growth. Before deposition, STO substrates (miscut < 0.1°) were etched with a buffered hydrofluoric acid solution and then annealed in air at 1050 °C for 1 h to produce atomically flat surface with unit-cell step terrace structure. The obtained substrates were further leached in DI water for 1 h to remove excess Sr on the surface. During deposition, the temperature of the substrate was maintained at 675 °C. The SRO ultrathin films were grown under an oxygen pressure of 100 mTorr with a laser fluence of 2 J cm−2. | 1.051538 | 0.0133322 | 2 | 675 | STO | 111 |  |  | 1.8 |  |  |  | 60min
Flexoelectric control of a ferromagnetic metal | SRO films were grown on (001) or (111) STO substrates using a pulsed laser deposition (PLD) system with a KrF excimer laser (248 nm). A reflection high-pressure high-energy electron diffraction (RHEED) system was used to monitor the growth. Before deposition, STO substrates (miscut < 0.1°) were etched with a buffered hydrofluoric acid solution and then annealed in air at 1050 °C for 1 h to produce atomically flat surface with unit-cell step terrace structure. The obtained substrates were further leached in DI water for 1 h to remove excess Sr on the surface. During deposition, the temperature of the substrate was maintained at 675 °C. The SRO ultrathin films were grown under an oxygen pressure of 100 mTorr with a laser fluence of 2 J cm−2. | 7.863985 | 0.0133322 | 2 | 675 | STO | 111 |  |  | 15 |  |  |  | 60min
Flexoelectric control of a ferromagnetic metal | SRO films were grown on (001) or (111) STO substrates using a pulsed laser deposition (PLD) system with a KrF excimer laser (248 nm). A reflection high-pressure high-energy electron diffraction (RHEED) system was used to monitor the growth. Before deposition, STO substrates (miscut < 0.1°) were etched with a buffered hydrofluoric acid solution and then annealed in air at 1050 °C for 1 h to produce atomically flat surface with unit-cell step terrace structure. The obtained substrates were further leached in DI water for 1 h to remove excess Sr on the surface. During deposition, the temperature of the substrate was maintained at 675 °C. The SRO ultrathin films were grown under an oxygen pressure of 100 mTorr with a laser fluence of 2 J cm−2. | 2.254781 | 0.0133322 | 2 | 675 | STO | 111 |  |  | 3.6 |  |  |  | 60min
Hump-like structure in Hall signal from ultra-thin SrRuO3 films without inhomogeneous anomalous Hall effect | SRO ultra-thin films were grown on TiO2-terminated STO single crystal substrates by using pulsed laser deposition (PLD) technique. TiO2-terminated STO substrates from Shinkosha were used for SRO thin film growth. In order to dissolve Sr compounds which can be formed on the surface of STO substrates, the STO substrates were prepared by deionized (DI) water etching19–21. The DI water treated STO substrates were insitu pre-annealed at 1070 ◦C for 30 minutes with an oxygen partial pressure (PO2) of 5×10−6 Torr. We deposited epitaxial SRO thin film in an oxygen partial pressure of PO2=100 mTorr and the growth temperature of the STO substrate was 700 ◦C. A KrF Excimer laser (wavelength = 248 nm) was delivered on stoichiometric SRO target with a fluence of 1-2 J/cm2 and repetition rate of 2 Hz. | 9.67966 | 0.0133322 | 1.7 | 700 | STO |  | 2 | KrF | 19.65
Hump-like structure in Hall signal from ultra-thin SrRuO3 films without inhomogeneous anomalous Hall effect | SRO ultra-thin films were grown on TiO2-terminated STO single crystal substrates by using pulsed laser deposition (PLD) technique. TiO2-terminated STO substrates from Shinkosha were used for SRO thin film growth. In order to dissolve Sr compounds which can be formed on the surface of STO substrates, the STO substrates were prepared by deionized (DI) water etching19–21. The DI water treated STO substrates were insitu pre-annealed at 1070 ◦C for 30 minutes with an oxygen partial pressure (PO2) of 5×10−6 Torr. We deposited epitaxial SRO thin film in an oxygen partial pressure of PO2=100 mTorr and the growth temperature of the STO substrate was 700 ◦C. A KrF Excimer laser (wavelength = 248 nm) was delivered on stoichiometric SRO target with a fluence of 1-2 J/cm2 and repetition rate of 2 Hz. | 12.47437 | 0.0133322 | 1.85 | 700 | STO |  | 2 | KrF | 19.65
Phase Instability amid Dimensional Crossover in Artificial Oxide Crystal | [(SrRuO3)x¦(SrTiO3)y] superlattices ([(SRO)x¦(STO)y]SLs) with controlled x and y u.c. were grown using pulsed laser deposition on (001) STO substrates. Both SRO and STO layers were deposited at 750 °C and 100 mTorr of oxygen partial pressure from the stoichiometric ceramic target using a KrF laser (248 nm; PM864, Lightmachinery). We used a laser fluence of 1.5 J/cm2 and a repetition rate of 5 Hz. Conventional Reflection High Energy Electron Diffraction was not suitable for thickness monitoring because of the high oxygen partial pressure necessary for the stoichiometric film growth. | 3.390442 | 0.0133322 | 1.5 | 750 | STO |  | 5 | KrF | 0.786
Phase transition from SrRuO3 to Sr3Ru2O7 by tuning oxygen pressure at low processing temperature | The SRO thin films were grown on commercial 5 × 5 mm2 (001)- oriented SrTiO3 (a = 0.3905 nm) substrates using pulsed laser epitaxy. The KrF excimer laser (λ = 248 nm) ablated a commercial SrRuO3 (80% density and 99.95% purity) ceramic target at laser fluence of about 1.0 J/cm2 and pulse repetition rate of 10 Hz. The vertical distance between target and substrate was fixed at 80 mm. Before deposition, the chamber has been pumped into high vacuum with a pressure of less than 1 × 10− 4 mTorr. The substrate temperature was fixed at 680 ◦C with different P (O2) ranging from 100 mTorr to 1 mTorr. After each deposition, the film was annealed at the original oxygen pressure for 30 min and then cooled at 20 ◦C per minute. | 4.278665 | 0.0133322 | 1 | 680 | STO | 1 | 10 | KrF | 30 |  |  | 20℃ | 30min
Phase transition from SrRuO3 to Sr3Ru2O7 by tuning oxygen pressure at low processing temperature | The SRO thin films were grown on commercial 5 × 5 mm2 (001)- oriented SrTiO3 (a = 0.3905 nm) substrates using pulsed laser epitaxy. The KrF excimer laser (λ = 248 nm) ablated a commercial SrRuO3 (80% density and 99.95% purity) ceramic target at laser fluence of about 1.0 J/cm2 and pulse repetition rate of 10 Hz. The vertical distance between target and substrate was fixed at 80 mm. Before deposition, the chamber has been pumped into high vacuum with a pressure of less than 1 × 10− 4 mTorr. The substrate temperature was fixed at 680 ◦C with different P (O2) ranging from 100 mTorr to 1 mTorr. After each deposition, the film was annealed at the original oxygen pressure for 30 min and then cooled at 20 ◦C per minute. | 3.825907 | 0.0133322 | 1 | 680 | STO | 1 | 10 | KrF | 30 |  |  | 20℃ | 30min
Post-synthesis control of Berry phase driven magnetotransport in films | All samples were synthesized by pulsed laser epitaxy with a substrate temperature, oxygen partial pressure, and laser fluence of 700 ◦C, 100 mTorr, and 1.0 J/cm2, respectively on atomically flat TiO2-terminated (001) SrTiO3 substrates with a KrF eximer laser (λ = 248 nm). | 5.469016 | 0.0133322 | 1 | 700 | STO | 1 |  | KrF | 20
Properties of polycrystalline SrRuO3 thin films on Si substrates |  | 0.5004032 | 0.0133322 | 2 | 550 | Si | 100 | 7.5 | KrF | 115
Properties of polycrystalline SrRuO3 thin films on Si substrates |  | 0.8915377 | 0.0133322 | 2 | 600 | Si | 100 | 7.5 | KrF | 115
Properties of polycrystalline SrRuO3 thin films on Si substrates |  | 1.176473 | 0.0133322 | 2 | 650 | Si | 100 | 7.5 | KrF | 115
Properties of polycrystalline SrRuO3 thin films on Si substrates |  | 1.130394 | 0.0133322 | 2 | 700 | Si | 100 | 7.5 | KrF | 115
Properties of polycrystalline SrRuO3 thin films on Si substrates |  | 1.880788 | 0.0133322 | 2 | 800 | Si | 100 | 7.5 | KrF | 115
Properties of polycrystalline SrRuO3 thin films on Si substrates |  | 1.108812 | 0.0133322 | 2 | 700 | Si | 100 | 7.5 | KrF | 120
Properties of polycrystalline SrRuO3 thin films on Si substrates |  | 0.7031517 | 0.0133322 | 2 | 700 | Si | 100 | 7.5 | KrF | 40
Properties of polycrystalline SrRuO3 thin films on Si substrates |  | 1.231429 | 0.0133322 | 2 | 700 | Si | 100 | 7.5 | KrF | 60
Properties of polycrystalline SrRuO3 thin films on Si substrates |  | 1.056689 | 0.0133322 | 2 | 700 | Si | 100 | 7.5 | KrF | 90
Properties of polycrystalline SrRuO3 thin films on Si substrates |  | 1.889925 | 0.0133322 | 2 | 800 | Si | 100 | 7.5 | KrF | 40
Properties of polycrystalline SrRuO3 thin films on Si substrates |  | 0.6124833 | 0.0133322 | 2 | 800 | Si | 100 | 7.5 | KrF | 70
Properties of polycrystalline SrRuO3 thin films on Si substrates |  | 0.8467987 | 0.0133322 | 2 | 800 | Si | 100 | 7.5 | KrF | 100
Properties of polycrystalline SrRuO3 thin films on Si substrates |  | 1.17911 | 0.0133322 | 2 | 650 | Si | 100 | 7.5 | KrF | 100
Reversal of Anomalous Hall Effect and Octahedral Tilting in SrRuO3 Thin Films via Hydrogen Spillover | Film Growth: Epitaxial SRO films were grown on STO (001) substrates by reflection high energy electron diffraction (RHEED)-assisted pulsed laser deposition (PLD) using a 248 nm KrF excimer laser. The growth temperature, laser fluence, and oxygen partial pressure were 720 °C, 1 J cm−2, and 100 mTorr, respectively. After deposition, the films were cooled at 10 K min−1 in an oxygen pressure of 100 Torr. For the tetragonal film growth, a lower oxygen pressure (1 mTorr) was used but otherwise the growth conditions were the same. | 2.712642 | 0.0133322 | 1 | 720 | STO | 1 |  | KrF | 4.5 | 1mTorr |  | 10℃
Selective fluorination of perovskite iron oxide_ruthenium oxide heterostructures via a topotactic reaction | SFO/SRO precursor bilayer films were deposited by PLD at a substrate temperature of 600 1C and a partial oxygen pressure of 100 mTorr for the SRO layer and 1 10ÿ4 Torr for the SFO layer. A KrF excimer laser (wavelength = 248 nm) with an energy of 2 J cmÿ2 and repetition rates of 5 Hz for the SRO layer and 6 Hz for the SFO layer was employed for ablation. Sintered pellets of SFO and SRO were used as PLD targets. | 3.207143 | 0.0133322 | 2 | 600 | STO |  | 5 | KrF | 40
SrRuO3 Thin Films Grown under Reduced Oxygen Pressure | Thin films were prepared by pulsed laser deposition us¬ ing an excimer laser.12^14^ Typical deposition conditions were as follows: the wavelength was 248 nm, the repe¬ tition rate was 5 Hz, and the focused spot area and the energy density on the target were 4mm2 and 1.1J/cm2, respectively. The distance between the substrate and the target was 37mm. A sintered pellet with stoichio¬ metric SrRuO3 composition was used as the target. The surface of the target was polished before each thin film deposition so that the initial morphology of the target surface was the same. The target was presputtered for ten minutes with a repetition rate of 6 Hz while the shutter was closed. The growth temperatures were between 450℃ and 740℃ and the oxygen pres¬ sures (PO2) were between 10-6 Torr and 100 mTorr. The thin films were cooled to room temperature at a rate of 20°/min after deposition. The average deposition rate was 2.5nm/min 土 10% | 3.086596 | 0.0133322 | 1.1 | 600 | STO | 1 | 5 | KrF | 150 |  |  | 20℃
SrRuO3 Thin Films Grown under Reduced Oxygen Pressure | Thin films were prepared by pulsed laser deposition us¬ ing an excimer laser.12^14^ Typical deposition conditions were as follows: the wavelength was 248 nm, the repe¬ tition rate was 5 Hz, and the focused spot area and the energy density on the target were 4mm2 and 1.1J/cm2, respectively. The distance between the substrate and the target was 37mm. A sintered pellet with stoichio¬ metric SrRuO3 composition was used as the target. The surface of the target was polished before each thin film deposition so that the initial morphology of the target surface was the same. The target was presputtered for ten minutes with a repetition rate of 6 Hz while the shutter was closed. The growth temperatures were between 450℃ and 740℃ and the oxygen pres¬ sures (PO2) were between 10-6 Torr and 100 mTorr. The thin films were cooled to room temperature at a rate of 20°/min after deposition. The average deposition rate was 2.5nm/min 土 10% | 2.959579 | 0.0133322 | 1.1 | 640 | STO | 1 | 5 | KrF | 150 |  |  | 20℃
Stable humplike Hall effect and noncoplanar spin textures in ultrathin films | SrRuO3 (SRO) ultrathin films were grown on top of SrTiO3 (STO) (001) substrate by pulsed laser deposition (PLD) technique. The STO substrate was prepared by deionized (DI) water etching and in situ preannealing at 1070 ◦C for 30 minutes with oxygen partial pressure (PO2) 5 × 10−6 Torr. Epitaxial SRO thin film was deposited with PO2 = 100 mTorr at 700 ◦C. A KrF excimer laser (wavelength = 248 nm) was delivered on a stoichiometric SRO target with 1–2 J/cm2 and repetition rate of 2 Hz. | 1.360536 | 0.0133322 | 1.5 | 700 | STO | 1 | 2 | KrF | 1.572
Stable humplike Hall effect and noncoplanar spin textures in ultrathin films | SrRuO3 (SRO) ultrathin films were grown on top of SrTiO3 (STO) (001) substrate by pulsed laser deposition (PLD) technique. The STO substrate was prepared by deionized (DI) water etching and in situ preannealing at 1070 ◦C for 30 minutes with oxygen partial pressure (PO2) 5 × 10−6 Torr. Epitaxial SRO thin film was deposited with PO2 = 100 mTorr at 700 ◦C. A KrF excimer laser (wavelength = 248 nm) was delivered on a stoichiometric SRO target with 1–2 J/cm2 and repetition rate of 2 Hz. | 12.28954 | 0.0133322 | 1.5 | 700 | STO | 1 | 2 | KrF | 19.65
Stable humplike Hall effect and noncoplanar spin textures in ultrathin films | SrRuO3 (SRO) ultrathin films were grown on top of SrTiO3 (STO) (001) substrate by pulsed laser deposition (PLD) technique. The STO substrate was prepared by deionized (DI) water etching and in situ preannealing at 1070 ◦C for 30 minutes with oxygen partial pressure (PO2) 5 × 10−6 Torr. Epitaxial SRO thin film was deposited with PO2 = 100 mTorr at 700 ◦C. A KrF excimer laser (wavelength = 248 nm) was delivered on a stoichiometric SRO target with 1–2 J/cm2 and repetition rate of 2 Hz. | 2.529488 | 0.0133322 | 1.5 | 700 | STO | 1 | 2 | KrF | 1.965
Stable humplike Hall effect and noncoplanar spin textures in ultrathin films | SrRuO3 (SRO) ultrathin films were grown on top of SrTiO3 (STO) (001) substrate by pulsed laser deposition (PLD) technique. The STO substrate was prepared by deionized (DI) water etching and in situ preannealing at 1070 ◦C for 30 minutes with oxygen partial pressure (PO2) 5 × 10−6 Torr. Epitaxial SRO thin film was deposited with PO2 = 100 mTorr at 700 ◦C. A KrF excimer laser (wavelength = 248 nm) was delivered on a stoichiometric SRO target with 1–2 J/cm2 and repetition rate of 2 Hz. | 3.327452 | 0.0133322 | 1.5 | 700 | STO | 1 | 2 | KrF | 2.751
Strain effect on thermoelectric properties of SrRuO3 epitaxial thin films | SrRuO3 epitaxial thin ﬁ lms with thicknesses ranging from 10 to 25 nmwere fabricated on (110)ortho GdScO3 (GSO) substrates by pulsed laserdeposition. During the deposition, the target was ablated using the KrFexcimer laser (λ = 248 nm, Coherent COMPex-Pro 205 F) with a laserspot density of 1.0 J/cm2 at the target with a spot area of 5 × 2 mm 2,and the substrate temperature and partial oxygen pressure were kept at700 ° C and 100 mTorr, respectively. | 2.470478 | 0.0133322 | 1 | 700 | GSO | 110 |  | KrF | 10
Strain effect on thermoelectric properties of SrRuO3 epitaxial thin films | SrRuO3 epitaxial thin ﬁ lms with thicknesses ranging from 10 to 25 nmwere fabricated on (110)ortho GdScO3 (GSO) substrates by pulsed laserdeposition. During the deposition, the target was ablated using the KrFexcimer laser (λ = 248 nm, Coherent COMPex-Pro 205 F) with a laserspot density of 1.0 J/cm2 at the target with a spot area of 5 × 2 mm 2,and the substrate temperature and partial oxygen pressure were kept at700 ° C and 100 mTorr, respectively. | 9.945635 | 0.0133322 | 1 | 700 | NGO | 110 |  | KrF | 10
Strain Engineering of Octahedral Rotations and Physical Properties in SrRuO3 Perovskite Oxide Films | SRO epitaxial films were deposited on NGO(110) and KTO (001) substrates by pulsed laser deposition (PLD) with KrF excimer laser focused on stoichiometric ceramic SRO target. The KrF excimer laser had a laser spot density of 1.2 J/cm2 and a spot area of 2.5 mm× 2 mm at the target. The film thickness was kept around 60 nm. During deposition, the substrate temperature was kept at 450 °C. The oxygen partial pressure was kept at 100 mTorr. | 3.850708 | 0.0133322 | 1.2 | 450 | KTO | 1 |  | KrF | 60
Strain Engineering of Octahedral Rotations and Physical Properties in SrRuO3 Perovskite Oxide Films | SRO epitaxial films were deposited on NGO(110) and KTO (001) substrates by pulsed laser deposition (PLD) with KrF excimer laser focused on stoichiometric ceramic SRO target. The KrF excimer laser had a laser spot density of 1.2 J/cm2 and a spot area of 2.5 mm× 2 mm at the target. The film thickness was kept around 60 nm. During deposition, the substrate temperature was kept at 450 °C. The oxygen partial pressure was kept at 100 mTorr. | 2.327401 | 0.0133322 | 1.2 | 450 | NGO | 110 |  | KrF | 60
Strong Dependence of Oxygen Octahedral Distortions in SrRuO3 Films on Types of Substrate-Induced Epitaxial Strain | SRO thin films ranging from 5 to 20 nm in thickness were grown epitaxially on (110)ortho NGO and (110)ortho SSO substrates using pulsed laser deposition. SRO deposition was performed at a substrate temperature of 700 °C under an oxygen partial pressure of 100 mTorr. During the deposition, a Ru-rich SrRu1.1O3 target was ablated using a KrF excimer laser (λ = 248 nm, Coherent COMPex-Pro 205 F) with a laser spot density of 1.0 J/cm and a spot area of 5 mm × 2 mm. | 4.089668 | 0.0133322 | 1 | 700 | NGO |  |  | KrF | 12
Strong Dependence of Oxygen Octahedral Distortions in SrRuO3 Films on Types of Substrate-Induced Epitaxial Strain | SRO thin films ranging from 5 to 20 nm in thickness were grown epitaxially on (110)ortho NGO and (110)ortho SSO substrates using pulsed laser deposition. SRO deposition was performed at a substrate temperature of 700 °C under an oxygen partial pressure of 100 mTorr. During the deposition, a Ru-rich SrRu1.1O3 target was ablated using a KrF excimer laser (λ = 248 nm, Coherent COMPex-Pro 205 F) with a laser spot density of 1.0 J/cm and a spot area of 5 mm × 2 mm. | 2.034838 | 0.0133322 | 1 | 700 | SSO |  |  | KrF | 10.5
Strong Dependence of Oxygen Octahedral Distortions in SrRuO3 Films on Types of Substrate-Induced Epitaxial Strain | SRO thin films ranging from 5 to 20 nm in thickness were grown epitaxially on (110)ortho NGO and (110)ortho SSO substrates using pulsed laser deposition. SRO deposition was performed at a substrate temperature of 700 °C under an oxygen partial pressure of 100 mTorr. During the deposition, a Ru-rich SrRu1.1O3 target was ablated using a KrF excimer laser (λ = 248 nm, Coherent COMPex-Pro 205 F) with a laser spot density of 1.0 J/cm and a spot area of 5 mm × 2 mm. | 1.861804 | 0.0133322 | 1 | 700 | SSO |  |  | KrF | 11.7
Structural and Electrical Properties of SrRuO3 thin Film Grown on SrTiO3 _110_ Substrate | SRO thin films were grown by using a pulsed laser deposition method with KrF excimer laser pulses of 36 mJ (measured just before laser window) focused on a stoichiometric ceramic target [5-8]. For simplicity, we will use “SRO001 film” and “SRO110 film,” for the SRO film grown on STO (001) substrate and STO (110) substrate, respectively. The substrate was in-situ annealed at 950oC at 10−7 Torr for 5 minutes. The films were grown T ~750 oC and oxygen partial pressure during the growth was approximately ~100 mTorr. Reflection high-energy electron diffraction was used for in-situ monitoring of the surface during the growth of film. The typical thickness for the grown films was 30 nm. | 4.930105 | 0.0133322 |  | 750 | STO | 1 |  | KrF | 30
Structural and Electrical Properties of SrRuO3 thin Film Grown on SrTiO3 _110_ Substrate | SRO thin films were grown by using a pulsed laser deposition method with KrF excimer laser pulses of 36 mJ (measured just before laser window) focused on a stoichiometric ceramic target [5-8]. For simplicity, we will use “SRO001 film” and “SRO110 film,” for the SRO film grown on STO (001) substrate and STO (110) substrate, respectively. The substrate was in-situ annealed at 950oC at 10−7 Torr for 5 minutes. The films were grown T ~750 oC and oxygen partial pressure during the growth was approximately ~100 mTorr. Reflection high-energy electron diffraction was used for in-situ monitoring of the surface during the growth of film. The typical thickness for the grown films was 30 nm. | 3.38852 | 0.0133322 |  | 750 | STO | 110 |  | KrF | 30
Structural and Electrical Properties of SrRuO3 thin Film Grown on SrTiO3 _110_ Substrate | SRO thin films were grown by using a pulsed laser deposition method with KrF excimer laser pulses of 36 mJ (measured just before laser window) focused on a stoichiometric ceramic target [5-8]. For simplicity, we will use “SRO001 film” and “SRO110 film,” for the SRO film grown on STO (001) substrate and STO (110) substrate, respectively. The substrate was in-situ annealed at 950oC at 10−7 Torr for 5 minutes. The films were grown T ~750 oC and oxygen partial pressure during the growth was approximately ~100 mTorr. Reflection high-energy electron diffraction was used for in-situ monitoring of the surface during the growth of film. The typical thickness for the grown films was 30 nm. | 3.217899 | 0.0133322 |  | 750 | STO | 110 |  | KrF | 30
The Effect of Plasma Treatment on the Physical Properties of SrRuO3 Films on SrTiO3 Substrate | SrRuO3 (SRO) thin films of various thicknesses were grown on SrTiO3(001) substrates using pulsed laser deposition with a KrF excimer laser. The films were deposited at a constant substrate temperature of 750 C. The oxygen pressure was maintained at 100 mTorr. T | 2.841714 | 0.0133322 |  | 750 | STO | 1 |  |  | 25
Thickness-Dependent Structure–Property Relationships in Strained (110) SrRuO3 Thin Films | We used the Ru-rich SrRu1.1O3 target to minimize possible Ru defi ciency in the fi lms, which would deteriorate fi lm’s quality. During the deposition, the target was ablated using the KrF excimer laser (λ = 248 nm, Coherent COMPex-Pro 205 F) with a laser spot density of 1.0 J/cm2 at the target with a spot area of 5 × 2 mm2, and the substrate temperature and partial oxygen pressure were kept at 700 °C and 100 mTorr, respectively | 1.97232 | 0.0133322 | 1 | 700 | GSO | 110 |  | KrF | 15.2
Thickness-Dependent Structure–Property Relationships in Strained (110) SrRuO3 Thin Films | We used the Ru-rich SrRu1.1O3 target to minimize possible Ru defi ciency in the fi lms, which would deteriorate fi lm’s quality. During the deposition, the target was ablated using the KrF excimer laser (λ = 248 nm, Coherent COMPex-Pro 205 F) with a laser spot density of 1.0 J/cm2 at the target with a spot area of 5 × 2 mm2, and the substrate temperature and partial oxygen pressure were kept at 700 °C and 100 mTorr, respectively | 1.884283 | 0.0133322 | 1 | 700 | GSO | 110 |  | KrF | 24.9
Tuning electromagnetic properties of SrRuO3 epitaxial thin films via atomic control of cation vacancies | Thin film growth and structural characterization. High-quality heteroepitaxial SRO thin films were grown on atomically flat STO single crystalline substrates using PLE at 700 °C.8,34 Laser (248 nm; Lightmachinery, IPEX 864) fluence of 1.5 J/cm2 and repetition rate of 2 Hz were used. To systematically control the elemental vacancies in SRO, the thin films were grown under various P(O2), ranging from 10-1 to 10-3 Torr. The thickness of the SRO thin films was ~30 ± 1 nm from x-ray reflectometry (XRR). The atomic structure, crystal orientations, and epitaxy relation of SRO thin films were characterized using x-ray diffraction (XRD) and reciprocal space mapping (RSM). | 6.230649 | 0.0133322 | 1.5 | 700 | STO |  | 2 | KrF | 30
Tuning magnetic anisotropy by interfacially engineering the oxygen coordination environment in a transition metal oxide | The SrRuO3(SRO)/Ca0.5Sr0.5TiO3(CSTO)/GdScO3(GSO) heterostructures were fabricated by epitaxially growing SRO (orthorhombic, ao D5.57 ¯, bo D5.53 ¯, and co D7.85 ¯ in bulk28,29) and CSTO (orthorhombic, ao D5.467 ¯, bo D5.471 ¯, co D7.74 ¯ in bulk34) layers on (110)o GSO (orthorhombic, ao D5.45 ¯, bo D5.75 ¯, c o D7.93 ¯ in bulk35,36) substrates by pulsed laser deposition (PLD). Based on the lattice mismatch (calculated from the pseudo-cubic lattice constants) between SRO, CSTO and GSO, the SRO and CSTO layers are subjected to ∼1.0% and ∼2.5% tensile strain, respectively. The CSTO layer was deposited at a substrate temperature of 700 ◦C and an oxygen partial pressure of 1×10−5 torr. The number of monolayers in the CSTO layer was controlled by in-situ monitoring oscillation of the reflection high-energy electron diffraction (RHEED) spot intensity. The CSTO deposition was followed, without breaking the vacuum of the PLD chamber, by deposition of the SRO layer (10–12 nm thick) at the same temperature and an oxygen partial pressure of 100 mtorr | 2.111042 | 0.0133322 |  | 700 | GSO |  |  |  | 11
Tuning Structural, Transport and Magnetic Properties of Epitaxial SrRuO3 through Ba-Substitution | Films growth: The thin films of Sr1-xBaxRuO3 were grown by pulsed laser deposition (PLD) at 700° C with an oxygen pressure of 100 mTorr on TiO2 terminated SrTiO3 (001) (STO) substrates. A KrF excimer laser (λ = 248 nm) with a 10 Hz repetition rate, and with an energy of 300 mJ (laser energy density ~ 1 J cm−2) was focused on Sr1-xBaxRuO3 targets. Post deposition, the films were cooled down at ~10°/min to room temperature in an oxygen atmosphere of 100 mTorr. To monitor the film growth, the in-situ differentially-pumped reflective high energy electron diffraction (RHEED) was employed. The film thickness was kept at ~ 40-unit cells (u.c.) | 3.410013 | 0.0133322 | 1 | 700 | STO | 1 | 10 | KrF | 15.72 | 100mTorr |  | 10℃
Unit-cell thick BaTiO3 blocks octahedral tilt propagation across oxide heterointerface |  | 2.005436 | 0.0133322 | 1 | 700 | GSO | 110 |  |  | 11
层状钌酸锶外延薄膜的制备及电学性能研究 | 我们在第三章实验中， 在先优化了薄膜的沉积条件后， 确定薄膜沉积工艺 参数为激光通量为 ~ 1.0 J/cm2， 脉冲重复频率为 10 Hz 的， 靶材与基材之间的垂 直距离固定为 80 mm。在沉积之前， 主腔室已被泵入高真空，压力小于 1× 10-7 Torr。 衬底温度固定在 680℃， 并控制氧分压作为唯一变量， 在不同的氧分压条 件下（100 mTorr、 60 mTorr、 30 mTorr、 10 mTorr、 1 mTorr）生长 SRO 单晶外 延薄膜。每次沉积后， 薄膜在原氧压下退火 30 分钟，然后以 20 ℃/ min 的速度 冷却。 通过氧压调控我们实现了 SRO 薄膜样品从 SrRuO3 向 Sr3Ru2O7 的结构相 变。制备条件 工艺参数 衬底 STO 衬底温度 680 ℃ 激光能量 80 mJ 激光频率 10 Hz 氧分压 1 mTorr 靶基距 80 mm 原位退火 30 min | 3.752247 | 0.0133322 | 1 | 680 | STO |  | 10 |  | 30 |  |  | 20℃ | 30min
钙钛矿氧化物磁电性质的研究 | 我们通过脉冲激光沉积的方法在 STO(001 衬底上制备 SrIrO3/SrRuO3薄膜。经过 一个前期的文献调研和实验摸索条件，确定了在 100 mTorr 的氧分压下生长 SrIrO3 和 SrRuO3 的超薄膜。在沉积过程中，衬底温度保持在 700°。用 KrF 准分子激光器 （248nm）对烧蚀相对应的靶材，激光的频率是 2J/cm2。 生长 1 u.c.的 SrIrO3 薄膜的 脉冲数为 27，同时，生长生长 1 u.c.的 SrRuO3薄膜的脉冲数为 53，薄膜的层数由脉 冲数和 RHEED 共同监控。 生长完成之后在 1mbar 氧压 700°下保温 10min 后， 在 10° /min 的速率退火。并将其从腔体内取出使用擦镜纸保存在防潮箱中，然后进行 后期的表征。生长的薄膜样品分别有 5SrIrO3/nSrRuO3 (n=1,2,3,4,5,6,10 u.c.)以及 20SrIrO3/ nSrRuO3 (n=1,2,3,4,5,6,10 u.c.) | 4.418892 | 0.0133322 | 2 | 700 | STO | 1 |  | KrF | 3.93 | 1mbar | 700 ℃ | 10℃
Effect of oxygen partial pressure on the electronic and magnetic properties of epitaxial SrRuO3 thin films | Epitaxial SRO films were deposited on nominally exact SrTiO3 (001) substrates by pulsed laser deposition (PLD) with KrF excimer laser (k ¼ 248 nm, 2 Hz) pulses of 200–250 mJ focused on stoichiometric ceramic SRO target. The target to substrate distance was fixed at 60 mm. Typical thicknesses of the films range from 50 to 70 nm. The substrate temperature was fixed at 450 C during the film deposition process. SRO thin films with different amounts of oxygen vacancies were obtained in oxygen partial pressures (PO2) of 100 mTorr, 30 mTorr, and 5 mTorr. | 1.791813 | 0.0266644 |  | 450 | STO | 1 | 3 | KrF | 60
Electrical Properties of SrRuO3 Thin Films with Varying c-axis Lattice Constant | SRO thin films were grown using a pulsed laser deposition method with KrF excimer laser pulses of 200 mJ focused on a stoichiometric ceramic target [8-10]. The films were grown at temperatures T = 650-750 oC and the oxygen partial pressure during the growth was in the range of about 20-100 mTorr. The typical thickness of the grown films was measured using in-situ reflection highenergy electron diffraction during the growth and further confirmed by x-ray reflectivity measurements. We varied the growth temperature and the oxygen pressure, while the other growth conditions were kept fixed, in order to achieve a reasonable comparison in the structural and electrical study. The films were cooled down just after the growth without any further post-annealing process. | 1.520209 | 0.0266644 |  | 750 | STO | 1 |  | KrF
Electronic manifestation of a disorder mediated metal-insulator transition in epitaxial SrRuO3 thin film | SRO thin films were grown by RHEED assisted pulsed laser deposition (PLD) technique using the KrF excimer laser (λ = 248 nm and 20 ns pulse width) at 750 ⁰C substrate temperature. 20 mTorr of oxygen partial pressure (OPP) was used to fabricate a non-stoichiometric/oxygen-deficient thin film. The repetition rate was fixed at 5 Hz and laser fluence used for the deposition was 2 J/cm2. The film thickness was estimated using RHEED oscillation during the film growth and found to be ~ 20 nm. For comparison of the different physical properties, a stoichiometric SRO thin film of the same thickness has also been prepared at higher OPP ∼ 250 mTorr on LAO substrate. The non-stoichiometric (grown at lower OPP) and stoichiometric (grown at higher OPP) SRO thin films are labeled as VO – SRO, and S – SRO respectively for further discussion throughout the manuscript. | 1.168135 | 0.0266644 | 2 | 750 | LAO | 1 | 5 | KrF | 20
Properties of polycrystalline SrRuO3 thin films on Si substrates |  | 0.1886749 | 0.0266644 | 2 | 650 | Si | 100 | 7.5 | KrF | 100
Interfacial strain measurements in $SrRuO 3 SrMnO 3$ magnetic multilayers | A multitarget pulsed laser deposition system16 was used to grow SRO thin films and SRO/SMO superlattices on (001)- SrTiO3 substrates. The thin films of SRO and the superlattices were deposited at 720 ◦C in oxygen ambient of 30 mtorr. The deposition rates (typically ˜0.26 ˚ A/pulse) of SRO and SMO were calibrated for each laser pulse of energy density ˜3 J/cm2. After the deposition the chamber was filled to 300 torr of oxygen at a constant rate, and then the samples were slowly cool down to room temperature at the rate of 20 ◦C/ min. | 3.020826 | 0.0399966 | 3 | 720 | STO | 1 |  |  | 7.86 | 300Torr |  | 20℃
Phase transition from SrRuO3 to Sr3Ru2O7 by tuning oxygen pressure at low processing temperature | The SRO thin films were grown on commercial 5 × 5 mm2 (001)- oriented SrTiO3 (a = 0.3905 nm) substrates using pulsed laser epitaxy. The KrF excimer laser (λ = 248 nm) ablated a commercial SrRuO3 (80% density and 99.95% purity) ceramic target at laser fluence of about 1.0 J/cm2 and pulse repetition rate of 10 Hz. The vertical distance between target and substrate was fixed at 80 mm. Before deposition, the chamber has been pumped into high vacuum with a pressure of less than 1 × 10− 4 mTorr. The substrate temperature was fixed at 680 ◦C with different P (O2) ranging from 100 mTorr to 1 mTorr. After each deposition, the film was annealed at the original oxygen pressure for 30 min and then cooled at 20 ◦C per minute. | 5.603349 | 0.0399966 | 1 | 680 | STO | 1 | 10 | KrF | 30 |  |  | 20℃ | 30min
Phase transition from SrRuO3 to Sr3Ru2O7 by tuning oxygen pressure at low processing temperature | The SRO thin films were grown on commercial 5 × 5 mm2 (001)- oriented SrTiO3 (a = 0.3905 nm) substrates using pulsed laser epitaxy. The KrF excimer laser (λ = 248 nm) ablated a commercial SrRuO3 (80% density and 99.95% purity) ceramic target at laser fluence of about 1.0 J/cm2 and pulse repetition rate of 10 Hz. The vertical distance between target and substrate was fixed at 80 mm. Before deposition, the chamber has been pumped into high vacuum with a pressure of less than 1 × 10− 4 mTorr. The substrate temperature was fixed at 680 ◦C with different P (O2) ranging from 100 mTorr to 1 mTorr. After each deposition, the film was annealed at the original oxygen pressure for 30 min and then cooled at 20 ◦C per minute. | 5.333259 | 0.0399966 | 1 | 680 | STO | 1 | 10 | KrF | 30 |  |  | 20℃ | 30min
Sn调节SrRuO_3晶格、磁学和输运性质_刘艳亮 | 用固相反应法制备了 SRO 粉末， 经过粉末 XRD 表征， 确定样品是纯相后， 使用压片机将粉末压成直径为 2 cm、厚度 3 mm 的圆靶，高温煅烧使靶材更结 实。之后使用脉冲激光沉积技术在不同取向（ 001、 110、 111） Nb:STO 基底上生 长 SRO 薄膜。 PLD 系统使用美国 Neocera 公司生产的 Pioneer 180 PLD System with Excimer Laser，该系统自带准分子激光器（ COMPRE 205）。沉积时基底温度 为 750 oC，氧气压强为 30 mTorr，脉冲激光能量为 2 J/cm2，重复频率为 3Hz。 | 1.968 | 0.0399966 | 2 | 750 | STO |  | 3 |  | 4
Tuning electromagnetic properties of SrRuO3 epitaxial thin films via atomic control of cation vacancies | Thin film growth and structural characterization. High-quality heteroepitaxial SRO thin films were grown on atomically flat STO single crystalline substrates using PLE at 700 °C.8,34 Laser (248 nm; Lightmachinery, IPEX 864) fluence of 1.5 J/cm2 and repetition rate of 2 Hz were used. To systematically control the elemental vacancies in SRO, the thin films were grown under various P(O2), ranging from 10-1 to 10-3 Torr. The thickness of the SRO thin films was ~30 ± 1 nm from x-ray reflectometry (XRR). The atomic structure, crystal orientations, and epitaxy relation of SRO thin films were characterized using x-ray diffraction (XRD) and reciprocal space mapping (RSM). | 3.745457 | 0.0399966 | 1.5 | 700 | STO |  | 2 | KrF | 30
层状钌酸锶外延薄膜的制备及电学性能研究 | 我们在第三章实验中， 在先优化了薄膜的沉积条件后， 确定薄膜沉积工艺 参数为激光通量为 ~ 1.0 J/cm2， 脉冲重复频率为 10 Hz 的， 靶材与基材之间的垂 直距离固定为 80 mm。在沉积之前， 主腔室已被泵入高真空，压力小于 1× 10-7 Torr。 衬底温度固定在 680℃， 并控制氧分压作为唯一变量， 在不同的氧分压条 件下（100 mTorr、 60 mTorr、 30 mTorr、 10 mTorr、 1 mTorr）生长 SRO 单晶外 延薄膜。每次沉积后， 薄膜在原氧压下退火 30 分钟，然后以 20 ℃/ min 的速度 冷却。 通过氧压调控我们实现了 SRO 薄膜样品从 SrRuO3 向 Sr3Ru2O7 的结构相 变。制备条件 工艺参数 衬底 STO 衬底温度 680 ℃ 激光能量 80 mJ 激光频率 10 Hz 氧分压 1 mTorr 靶基距 80 mm 原位退火 30 min | 5.232613 | 0.0399966 | 1 | 680 | STO |  | 10 |  | 30 |  |  | 20℃ | 30min
Metal-insulator transition in _111_ SrRuO3 ultrathin films |  | 1.786696 | 0.05 | 2 | 750 | STO | 1 | 4 | KrF | 3.93 | 0.5mbar | 750 ℃ |  | 30min
Metal-insulator transition in _111_ SrRuO3 ultrathin films |  | 1.84055 | 0.05 | 2 | 750 | STO | 1 | 4 | KrF | 5.895 | 0.5mbar | 750 ℃ |  | 30min
Metal-insulator transition in _111_ SrRuO3 ultrathin films |  | 1.751723 | 0.05 | 2 | 750 | STO | 1 | 4 | KrF | 7.86 | 0.5mbar | 750 ℃ |  | 30min
Metal-insulator transition in _111_ SrRuO3 ultrathin films |  | 0.2432203 | 0.05 | 2 | 750 | STO | 1 | 4 | KrF | 1.572 | 0.5mbar | 750 ℃ |  | 30min
Metal-insulator transition in _111_ SrRuO3 ultrathin films |  | 0.5192182 | 0.05 | 2 | 750 | STO | 1 | 4 | KrF | 1.965 | 0.5mbar | 750 ℃ |  | 30min
Metal-insulator transition in _111_ SrRuO3 ultrathin films |  | 0.9965768 | 0.05 | 2 | 750 | STO | 1 | 4 | KrF | 2.358 | 0.5mbar | 750 ℃ |  | 30min
Metal-insulator transition in _111_ SrRuO3 ultrathin films |  | 1.263087 | 0.05 | 2 | 750 | STO | 1 | 4 | KrF | 3.144 | 0.5mbar | 750 ℃ |  | 30min
Metal-insulator transition in _111_ SrRuO3 ultrathin films |  | 1.857971 | 0.05 | 2 | 750 | STO | 1 | 4 | KrF | 15 | 0.5mbar | 750 ℃ |  | 30min
Structure and electrical properties of epitaxial SrRuO3 thin films controlled by oxygen partial pressure | SRO films were grown by PLD, employing a laser (k ¼ 248 nm) with a frequency of 10 Hz on the (001)-oriented SrTiO3 (STO, a ¼ 3.905 A˚ ) single-crystal substrates. During the deposition, the substrates were kept at 650 C. To investigate the effect of oxygen working pressure, the samples were deposited under oxygen partial pressures (PO2) of 0.1, 5, 10, 13, and 20 Pa, which are abbreviated as SRO-0.1, SRO-5, SRO-10, SRO-13, and SRO-20, respectively | 0.9648345 | 0.05 |  | 650 | STO | 1 | 10 | KrF | 40
Tensile strain-induced disorder and weak localization in SrRuO3 thin films on _100_ KTaO3 substrates | The (001)-KTO substrates were maintained at TS ≈ 800 C ± 5 C at ~5 cm below the target. The deposition was carried out for two minutes and at different dynamic pressures, viz., 5 mTorr, 50 mTorr, 100 mTorr, and 200 mTorr of Ar (80%) + O2 (20%) mixture. The RF power used for the sputtering of the target was 150 W. After the deposition, in-situ annealing was performed at deposition temperature for 2 hr in under 100 torr of O2. One set of films was annealed ex-situ at 900 C for 6 hr in flowing oxygen. | 0.7043875 | 0.0533288 |  | 800 | KTO | 1 |  |  | 25
Tensile strain-induced disorder and weak localization in SrRuO3 thin films on _100_ KTaO3 substrates | The (001)-KTO substrates were maintained at TS ≈ 800 C ± 5 C at ~5 cm below the target. The deposition was carried out for two minutes and at different dynamic pressures, viz., 5 mTorr, 50 mTorr, 100 mTorr, and 200 mTorr of Ar (80%) + O2 (20%) mixture. The RF power used for the sputtering of the target was 150 W. After the deposition, in-situ annealing was performed at deposition temperature for 2 hr in under 100 torr of O2. One set of films was annealed ex-situ at 900 C for 6 hr in flowing oxygen. | 0.8492846 | 0.0533288 |  | 800 | KTO | 1 |  |  | 25 | 100Torr | 800 ℃ |  | 120min
Electrical Properties of SrRuO3 Thin Films with Varying c-axis Lattice Constant | SRO thin films were grown using a pulsed laser deposition method with KrF excimer laser pulses of 200 mJ focused on a stoichiometric ceramic target [8-10]. The films were grown at temperatures T = 650-750 oC and the oxygen partial pressure during the growth was in the range of about 20-100 mTorr. The typical thickness of the grown films was measured using in-situ reflection highenergy electron diffraction during the growth and further confirmed by x-ray reflectivity measurements. We varied the growth temperature and the oxygen pressure, while the other growth conditions were kept fixed, in order to achieve a reasonable comparison in the structural and electrical study. The films were cooled down just after the growth without any further post-annealing process. | 2.850855 | 0.066661 |  | 750 | STO | 1 |  | KrF
Application of magnetic fields for a low temperature growth of high-quality SrRuO3 thin films | SRO thin films were grown on SrTiO3 (STO) (0 0 1) substrates by using pulsed laser deposition. A Q-switched 4-ω Nd : YAG laser (266 nm, 6 ns pulse width, 5 Hz) was focused on a ceramic target at the fixed 3.5 J cm−2 fluence. A permanent magnet (Sm2Co15, diameter∼15 mm) with different nominal strengths (≡ Heclipse) was introduced between the ceramic target and the substrate as schematically shown in figure 1(a). By changing Heclipse discretely, i.e. 0, 100, 1500 and 2500 Oe,3 we grew SRO thin films at fixed TS = 400 ◦C and oxygen partial pressure PO2 = 60 mTorr. For comparison, we also grew SRO thin films at TS = 790 ◦C and PO2 = 50–100 mTorr without a magnet. Hereafter, we call the SRO thin films grown at 400 ◦C under different magnetic field strength as ‘400 ◦C–Heclipse’ and films grown at 790 ◦C without a magnetic field as ‘790 ◦C–No mag’. | 0.6790863 | 0.0799932 | 3.5 | 400 | STO | 1 | 5 | Nd : YAG | 90
层状钌酸锶外延薄膜的制备及电学性能研究 | 我们在第三章实验中， 在先优化了薄膜的沉积条件后， 确定薄膜沉积工艺 参数为激光通量为 ~ 1.0 J/cm2， 脉冲重复频率为 10 Hz 的， 靶材与基材之间的垂 直距离固定为 80 mm。在沉积之前， 主腔室已被泵入高真空，压力小于 1× 10-7 Torr。 衬底温度固定在 680℃， 并控制氧分压作为唯一变量， 在不同的氧分压条 件下（100 mTorr、 60 mTorr、 30 mTorr、 10 mTorr、 1 mTorr）生长 SRO 单晶外 延薄膜。每次沉积后， 薄膜在原氧压下退火 30 分钟，然后以 20 ℃/ min 的速度 冷却。 通过氧压调控我们实现了 SRO 薄膜样品从 SrRuO3 向 Sr3Ru2O7 的结构相 变。制备条件 工艺参数 衬底 STO 衬底温度 680 ℃ 激光能量 80 mJ 激光频率 10 Hz 氧分压 1 mTorr 靶基距 80 mm 原位退火 30 min | 2.845356 | 0.0799932 | 1 | 680 | STO |  | 10 |  | 30 |  |  | 20℃ | 30min
Epitaxy on demand | Pulsed laser depositions were carried out in a vacuum system equipped with high-pressure RHEED (TSST, the Netherlands) and using a KrF excimer laser (LPXpro from Coherent Inc.; operated at 21.5 kV and ν = 248 nm). The central part of the laser beam was selected with a mask (rectangular shaped with rounded corners and an aperture of 56 mm2) and focused on the target of choice to a spot size of 1.8 mm2. The laser output was controlled with a variable attenuator to yield a fl uence of 1.30 J cm−2 or 2.10 J cm−2 on the stoichiometric targets of SrTiO3 (single-crystalline target) or SrRuO3 (sintered powder from Praxair electronics), respectively. Using a continuous stream of O2 gas, the vacuum chamber (Pbase < 1 × 10−6 mbar) was brought to a pressure of P = 0.080 mbar after which the targets were pre-ablated (at 5 Hz for 6 min) to remove possible surface contaminations. The resistive heater was then placed in deposition position (directly facing the target at a distance of 5 cm) and heated to 700 °C at 50 °C min−1 (controlled by a thermocouple inside the heater). For deposition of SrTiO3 the pressure was reduced to P = 0.010 mbar, whereas SrRuO3 was deposited at the same pressure as used during preablation. In general, SrTiO3 was deposited for 10 min and SrRuO3 for 20 min, in the course of which both targets were ablated at 1 Hz. After deposition, the samples were cooled in 100 mbar O2 at a maximum rate of 20 °C min−1 (Figure 10 e) | 2.617943 | 0.08 | 2.1 | 700 | STO | 1 | 1 | KrF | 14.5 | 100mbar |  | 20℃
Epitaxy on demand | Pulsed laser depositions were carried out in a vacuum system equipped with high-pressure RHEED (TSST, the Netherlands) and using a KrF excimer laser (LPXpro from Coherent Inc.; operated at 21.5 kV and ν = 248 nm). The central part of the laser beam was selected with a mask (rectangular shaped with rounded corners and an aperture of 56 mm2) and focused on the target of choice to a spot size of 1.8 mm2. The laser output was controlled with a variable attenuator to yield a fl uence of 1.30 J cm−2 or 2.10 J cm−2 on the stoichiometric targets of SrTiO3 (single-crystalline target) or SrRuO3 (sintered powder from Praxair electronics), respectively. Using a continuous stream of O2 gas, the vacuum chamber (Pbase < 1 × 10−6 mbar) was brought to a pressure of P = 0.080 mbar after which the targets were pre-ablated (at 5 Hz for 6 min) to remove possible surface contaminations. The resistive heater was then placed in deposition position (directly facing the target at a distance of 5 cm) and heated to 700 °C at 50 °C min−1 (controlled by a thermocouple inside the heater). For deposition of SrTiO3 the pressure was reduced to P = 0.010 mbar, whereas SrRuO3 was deposited at the same pressure as used during preablation. In general, SrTiO3 was deposited for 10 min and SrRuO3 for 20 min, in the course of which both targets were ablated at 1 Hz. After deposition, the samples were cooled in 100 mbar O2 at a maximum rate of 20 °C min−1 (Figure 10 e) | 3.802873 | 0.08 | 2.1 | 700 | STO | 110 | 1 | KrF | 13 | 100mbar |  | 20℃
Application of magnetic fields for a low temperature growth of high-quality SrRuO3 thin films | SRO thin films were grown on SrTiO3 (STO) (0 0 1) substrates by using pulsed laser deposition. A Q-switched 4-ω Nd : YAG laser (266 nm, 6 ns pulse width, 5 Hz) was focused on a ceramic target at the fixed 3.5 J cm−2 fluence. A permanent magnet (Sm2Co15, diameter∼15 mm) with different nominal strengths (≡ Heclipse) was introduced between the ceramic target and the substrate as schematically shown in figure 1(a). By changing Heclipse discretely, i.e. 0, 100, 1500 and 2500 Oe,3 we grew SRO thin films at fixed TS = 400 ◦C and oxygen partial pressure PO2 = 60 mTorr. For comparison, we also grew SRO thin films at TS = 790 ◦C and PO2 = 50–100 mTorr without a magnet. Hereafter, we call the SRO thin films grown at 400 ◦C under different magnetic field strength as ‘400 ◦C–Heclipse’ and films grown at 790 ◦C without a magnetic field as ‘790 ◦C–No mag’. | 3.854708 | 0.0999915 | 3.5 | 790 | STO | 1 | 6 | Nd : YAG | 90
Analysis of Metal-Insulator Crossover in Strained SrRuO3 Thin Films by X-ray Photoelectron Spectroscopy | PLD growth of epitaxial SRO thin films was performed using a KrF excimer pulsed laser source, with a typical energy density per laser shot of about 3 J/cm2 and a laser repetition rate of 3 Hz ablating from a SRO stoichiometric target (purity at 99.99%). The films growth was performed in an ultra-pure oxygen background atmosphere (purity at 99.9999%). All of the investigated samples were grown at 0.1 mbar with a substrate temperature at 500 ◦C. | 1.060736 | 0.1 | 3 | 500 | GSO |  | 3 | KrF | 15
Analysis of Metal-Insulator Crossover in Strained SrRuO3 Thin Films by X-ray Photoelectron Spectroscopy | PLD growth of epitaxial SRO thin films was performed using a KrF excimer pulsed laser source, with a typical energy density per laser shot of about 3 J/cm2 and a laser repetition rate of 3 Hz ablating from a SRO stoichiometric target (purity at 99.99%). The films growth was performed in an ultra-pure oxygen background atmosphere (purity at 99.9999%). All of the investigated samples were grown at 0.1 mbar with a substrate temperature at 500 ◦C. | 1.807685 | 0.1 | 3 | 500 | NGO |  | 3 | KrF | 15
Analysis of Metal-Insulator Crossover in Strained SrRuO3 Thin Films by X-ray Photoelectron Spectroscopy | PLD growth of epitaxial SRO thin films was performed using a KrF excimer pulsed laser source, with a typical energy density per laser shot of about 3 J/cm2 and a laser repetition rate of 3 Hz ablating from a SRO stoichiometric target (purity at 99.99%). The films growth was performed in an ultra-pure oxygen background atmosphere (purity at 99.9999%). All of the investigated samples were grown at 0.1 mbar with a substrate temperature at 500 ◦C. | 2.042991 | 0.1 | 3 | 500 | STO |  | 3 | KrF | 15
Defect-induced exchange bias in a single SrRuO3 layer | 50 nm SRO thin films were epitaxially grown on SrTiO3 (001) substrates by pulsed laser deposition (PLD) at 680 ºC with an oxygen pressure of 0.1 mbar. | 1.749025 | 0.1 |  | 680 | STO | 1 |  |  | 50
Enhanced electron-electron correlations in nanometric epitaxial films | SrRuO3 thin films were grown on SrTiO3(100) substrates by pulsed laser deposition with a KrF excimer laser (l 5248 nm), with a pulse duration of 34 ns and a repetition rate of 10 Hz. The laser beam was focused to a fluence around 2 J/cm2 and directed at an angle of 45° on a rotating target of stoichiometric SrRuO3 . The substrate was placed parallel to the target at a distance of about 5 cm. The films were deposited at 750 °C and under an oxygen pressure of 0.1 mbar. | 3.191712 | 0.1 | 2 | 750 | STO | 100 | 10 | KrF | 13
Enhanced electron-electron correlations in nanometric epitaxial films | SrRuO3 thin films were grown on SrTiO3(100) substrates by pulsed laser deposition with a KrF excimer laser (l 5248 nm), with a pulse duration of 34 ns and a repetition rate of 10 Hz. The laser beam was focused to a fluence around 2 J/cm2 and directed at an angle of 45° on a rotating target of stoichiometric SrRuO3 . The substrate was placed parallel to the target at a distance of about 5 cm. The films were deposited at 750 °C and under an oxygen pressure of 0.1 mbar. | 3.188748 | 0.1 | 2 | 750 | STO | 100 | 10 | KrF | 13
Enhanced electron-electron correlations in nanometric epitaxial films | SrRuO3 thin films were grown on SrTiO3(100) substrates by pulsed laser deposition with a KrF excimer laser (l 5248 nm), with a pulse duration of 34 ns and a repetition rate of 10 Hz. The laser beam was focused to a fluence around 2 J/cm2 and directed at an angle of 45° on a rotating target of stoichiometric SrRuO3 . The substrate was placed parallel to the target at a distance of about 5 cm. The films were deposited at 750 °C and under an oxygen pressure of 0.1 mbar. | 2.679842 | 0.1 | 2 | 750 | STO | 100 | 10 | KrF | 320
Enhanced electron-electron correlations in nanometric epitaxial films | SrRuO3 thin films were grown on SrTiO3(100) substrates by pulsed laser deposition with a KrF excimer laser (l 5248 nm), with a pulse duration of 34 ns and a repetition rate of 10 Hz. The laser beam was focused to a fluence around 2 J/cm2 and directed at an angle of 45° on a rotating target of stoichiometric SrRuO3 . The substrate was placed parallel to the target at a distance of about 5 cm. The films were deposited at 750 °C and under an oxygen pressure of 0.1 mbar. | 2.887904 | 0.1 | 2 | 750 | STO | 100 | 10 | KrF | 320
Enhanced electron-electron correlations in nanometric epitaxial films | SrRuO3 thin films were grown on SrTiO3(100) substrates by pulsed laser deposition with a KrF excimer laser (l 5248 nm), with a pulse duration of 34 ns and a repetition rate of 10 Hz. The laser beam was focused to a fluence around 2 J/cm2 and directed at an angle of 45° on a rotating target of stoichiometric SrRuO3 . The substrate was placed parallel to the target at a distance of about 5 cm. The films were deposited at 750 °C and under an oxygen pressure of 0.1 mbar. | 4.092979 | 0.1 | 2 | 750 | STO | 100 | 10 | KrF | 40
Enhanced electron-electron correlations in nanometric epitaxial films | SrRuO3 thin films were grown on SrTiO3(100) substrates by pulsed laser deposition with a KrF excimer laser (l 5248 nm), with a pulse duration of 34 ns and a repetition rate of 10 Hz. The laser beam was focused to a fluence around 2 J/cm2 and directed at an angle of 45° on a rotating target of stoichiometric SrRuO3 . The substrate was placed parallel to the target at a distance of about 5 cm. The films were deposited at 750 °C and under an oxygen pressure of 0.1 mbar. | 2.21348 | 0.1 | 2 | 750 | STO | 100 | 10 | KrF | 40
Enhanced electron-electron correlations in nanometric epitaxial films | SrRuO3 thin films were grown on SrTiO3(100) substrates by pulsed laser deposition with a KrF excimer laser (l 5248 nm), with a pulse duration of 34 ns and a repetition rate of 10 Hz. The laser beam was focused to a fluence around 2 J/cm2 and directed at an angle of 45° on a rotating target of stoichiometric SrRuO3 . The substrate was placed parallel to the target at a distance of about 5 cm. The films were deposited at 750 °C and under an oxygen pressure of 0.1 mbar. | 2.710417 | 0.1 | 2 | 750 | STO | 100 | 10 | KrF | 40
Enhanced electron-electron correlations in nanometric epitaxial films | SrRuO3 thin films were grown on SrTiO3(100) substrates by pulsed laser deposition with a KrF excimer laser (l 5248 nm), with a pulse duration of 34 ns and a repetition rate of 10 Hz. The laser beam was focused to a fluence around 2 J/cm2 and directed at an angle of 45° on a rotating target of stoichiometric SrRuO3 . The substrate was placed parallel to the target at a distance of about 5 cm. The films were deposited at 750 °C and under an oxygen pressure of 0.1 mbar. | 1.840021 | 0.1 | 2 | 750 | STO | 100 | 10 | KrF | 8
Enhanced electron-electron correlations in nanometric epitaxial films | SrRuO3 thin films were grown on SrTiO3(100) substrates by pulsed laser deposition with a KrF excimer laser (l 5248 nm), with a pulse duration of 34 ns and a repetition rate of 10 Hz. The laser beam was focused to a fluence around 2 J/cm2 and directed at an angle of 45° on a rotating target of stoichiometric SrRuO3 . The substrate was placed parallel to the target at a distance of about 5 cm. The films were deposited at 750 °C and under an oxygen pressure of 0.1 mbar. | 2.269871 | 0.1 | 2 | 750 | STO | 100 | 10 | KrF | 8
Epitaxial SrRuO3 thin films on LaAlO3 _100_ and Si _100_ | SRO thin films were grown on LaAlO 100 , 3Ž . STOrLaAlO 100 and YSZ 3Ž . Ž . rSi 100 substrates by pulsed laser deposition using a KrF excimer laser Ž . 248 nm wavelength, 34 ns pulse duration with a repetition rate of 10 Hz. The laser beam was focused to a fluence of about 2 Jrcm2 and directed at an angle of 458 onto a stoichiometric target of SRO. The target was rotated during the ablation process to reduce the non-uniform erosion. The substrate was placed parallel to the target at a distance of about 5 cm. The influences of substrate temperature and oxygen partial pressure were studied in the 600– 900℃ and 10-4 –5×10-1 mbar ranges, respectively. Films of different thickness 5–150 nm range Ž . were prepared by changing the number of laser pulses. temperature dependence of a SRO film deposited at 750℃ and 0.1 mbar oxygen partial pressure. | 2.25859 | 0.1 | 2 | 750 | LAO | 100 | 10 | KrF | 25
Extraordinary Hall balance in ultrathin SrRuO3 bilayers | The heterostructure was grown on a TiO2-terminated SrTiO3 substrate. The deposition was done by PLD, using a 248 nm KrF excimer laser at a 1 Hz repetition rate and a laser fluence of 1.7 Jcm−2. The growth temperature and pressure were 600 ◦C and 0.1 mbar O2, respectively. The sample was capped by a 10 u.c. crystalline STO layer to impose symmetric boundary conditions17 and to prevent degradation due to exposure to ambient conditions33. Heating is performed with an infrared diode laser. The temperature was measured with a pyrometer and the growth is monitored with in-situ RHEED. After growth, the sample was annealed for 1h in 300 mbar O2 at 550 ◦, minimizing the oxygen vacancies that might have formed, and subsequently cooled down to room temperature at 20 ◦C/min in the same pressure. | 2.501701 | 0.1 | 1.7 | 600 | STO |  | 1 | KrF | 1.965 | 300mbar |  | 20℃ | 60min
Weak localization effects in some metallic perovskites | Films used in this work were grown on SrTiO3 substrates by pulsed laser deposition with a KrF excimer laser (λ = 248 nm, τ = 34 ns). The oxygen pressure during the deposition was set to 0.1 mbar and the substrate temperature to 750 ◦C. Experimental details of the growth conditions and the structural characterization can be found elsewhere [11–13]. Since it is relevant for the following discussion, we should mention here the existence of a growth mode transition from an initial 3D-growth to a final 2Dgrowth in SRO thin films grown on nominally zero-miscut STO(0 0 1) substrates. | 3.862114 | 0.1 |  | 750 | STO | 1 |  | KrF | 20
Electric field manipulation of magnetic and transport properties in SrRuO3_Pb_Mg1_3Nb2_3_O3-PbTiO3 heterostructure | SRO film with thickness about 300 nm was deposited on polished (001)-oriented PMN-PT substrate with dimensions of 5 × 5 × 0.5 mm3 by pulsed laser deposition method with a 248 nm KrF excimer laser. During the growth, the substrate temperature was 700uC and the background oxygen pressure was 13 Pa. | 1.873547 | 0.13 |  | 700 | PMN-PT | 1 |  | KrF | 300
Growth, characterization and hot electron transport through SrRuO3 thin films | We used pulsed laser deposition (PLD) to grow epitaxial films of different thicknesses. The films were grown at 600◦ C in 0.13 mbar of oxygen pressure with an optimum energy density of 2 J/cm2 on the SrRuO3 target. The target-to-substrate separation was kept at 58 mm, and with a pulse repetition rate of 1 Hz, an average deposition rate of 30 nm/h was obtained. Figure 4.3 (c) shows the AFM image of a SrRuO3 film after it is cooled down to room temperature in an oxygen pressure of 100 mbar at a rate of 10◦C/min. | 1.588768 | 0.13 | 2 | 600 | STO |  | 1 |  | 3.93
Growth, characterization and hot electron transport through SrRuO3 thin films | We used pulsed laser deposition (PLD) to grow epitaxial films of different thicknesses. The films were grown at 600◦ C in 0.13 mbar of oxygen pressure with an optimum energy density of 2 J/cm2 on the SrRuO3 target. The target-to-substrate separation was kept at 58 mm, and with a pulse repetition rate of 1 Hz, an average deposition rate of 30 nm/h was obtained. Figure 4.3 (c) shows the AFM image of a SrRuO3 film after it is cooled down to room temperature in an oxygen pressure of 100 mbar at a rate of 10◦C/min. | 1.963522 | 0.13 | 2 | 600 | STO |  | 1 |  | 2.358
Growth, characterization and hot electron transport through SrRuO3 thin films | We used pulsed laser deposition (PLD) to grow epitaxial films of different thicknesses. The films were grown at 600◦ C in 0.13 mbar of oxygen pressure with an optimum energy density of 2 J/cm2 on the SrRuO3 target. The target-to-substrate separation was kept at 58 mm, and with a pulse repetition rate of 1 Hz, an average deposition rate of 30 nm/h was obtained. Figure 4.3 (c) shows the AFM image of a SrRuO3 film after it is cooled down to room temperature in an oxygen pressure of 100 mbar at a rate of 10◦C/min. | 2.064665 | 0.13 | 2 | 600 | STO |  | 1 |  | 3.144
Interface control of electronic transport across the magnetic phase transition in SrRuO3_SrTiO3 heterointerface | We grow SrRuO3 films of different thickness by pulsed laser deposition. All the devices were grown on [001] Nb doped SrTiO3 substrates with 0.01 wt.% of Nb. The Nb:STO substrates used for deposition were treated chemically to obtain uniform TiO2 terminations, and were annealed at 960 °C which rendered a clean surface with uniform straight terraces. The cleanliness and uniformity of the interface becomes critical in electronic transport across the heterointerface. The films were grown using PLD with a KrF excimer laser with a repetition rate of 1 Hz at an oxygen pressure of 0.13 mbar at 600 °C. | 1.590384 | 0.13 |  | 600 | STO |  | 1 |  | 3.93
Interface control of electronic transport across the magnetic phase transition in SrRuO3_SrTiO3 heterointerface | We grow SrRuO3 films of different thickness by pulsed laser deposition. All the devices were grown on [001] Nb doped SrTiO3 substrates with 0.01 wt.% of Nb. The Nb:STO substrates used for deposition were treated chemically to obtain uniform TiO2 terminations, and were annealed at 960 °C which rendered a clean surface with uniform straight terraces. The cleanliness and uniformity of the interface becomes critical in electronic transport across the heterointerface. The films were grown using PLD with a KrF excimer laser with a repetition rate of 1 Hz at an oxygen pressure of 0.13 mbar at 600 °C. | 1.967106 | 0.13 |  | 600 | STO |  | 1 |  | 2.358
Strain-controlled electrical and magnetic properties of SrRuO3 thin films with Sr3Al2O6 buffer layers | SRO films and SAO buffer layers were deposited on the (001)- oriented STO substrate by the pulsed laser deposition method using a KrF excimer laser with a wavelength of 248 nm. The optimized deposition temperature for SAO buffer layers was 800 C, and the oxygen partial pressure (Po2) was 0.1 Pa. The thickness of SAO (tSAO) varied in a range of 2 nm to 50 nm. Following the growth of SAO, the SRO film with a thickness of 40 nm was deposited at 650 C with Po2 = 13 Pa to ensure its intrinsic physical properties.21 After deposition, the samples were cooled down to room temperature with Po2 = 5 ×10-4 Pa at a cooling rate of 20 C/min. Atomic force microscopy (AFM) was used to characterize the surface morphology of thin films. | 1.804102 | 0.13 |  | 650 | DSO |  |  | KrF | 40 | 5×10^{-4}Pa |  | 20℃
Strain-controlled electrical and magnetic properties of SrRuO3 thin films with Sr3Al2O6 buffer layers | SRO films and SAO buffer layers were deposited on the (001)- oriented STO substrate by the pulsed laser deposition method using a KrF excimer laser with a wavelength of 248 nm. The optimized deposition temperature for SAO buffer layers was 800 C, and the oxygen partial pressure (Po2) was 0.1 Pa. The thickness of SAO (tSAO) varied in a range of 2 nm to 50 nm. Following the growth of SAO, the SRO film with a thickness of 40 nm was deposited at 650 C with Po2 = 13 Pa to ensure its intrinsic physical properties.21 After deposition, the samples were cooled down to room temperature with Po2 = 5 ×10-4 Pa at a cooling rate of 20 C/min. Atomic force microscopy (AFM) was used to characterize the surface morphology of thin films. | 4.753355 | 0.13 |  | 650 | STO |  |  | KrF | 40 | 5×10^{-4}Pa |  | 20℃
Strain-controlled electrical and magnetic properties of SrRuO3 thin films with Sr3Al2O6 buffer layers | SRO films and SAO buffer layers were deposited on the (001)- oriented STO substrate by the pulsed laser deposition method using a KrF excimer laser with a wavelength of 248 nm. The optimized deposition temperature for SAO buffer layers was 800 C, and the oxygen partial pressure (Po2) was 0.1 Pa. The thickness of SAO (tSAO) varied in a range of 2 nm to 50 nm. Following the growth of SAO, the SRO film with a thickness of 40 nm was deposited at 650 C with Po2 = 13 Pa to ensure its intrinsic physical properties.21 After deposition, the samples were cooled down to room temperature with Po2 = 5 ×10-4 Pa at a cooling rate of 20 C/min. Atomic force microscopy (AFM) was used to characterize the surface morphology of thin films. | 2.006016 | 0.13 |  | 650 | STO_10nmSAO |  |  | KrF | 40 | 5×10^{-4}Pa |  | 20℃
Strain-controlled electrical and magnetic properties of SrRuO3 thin films with Sr3Al2O6 buffer layers | SRO films and SAO buffer layers were deposited on the (001)- oriented STO substrate by the pulsed laser deposition method using a KrF excimer laser with a wavelength of 248 nm. The optimized deposition temperature for SAO buffer layers was 800 C, and the oxygen partial pressure (Po2) was 0.1 Pa. The thickness of SAO (tSAO) varied in a range of 2 nm to 50 nm. Following the growth of SAO, the SRO film with a thickness of 40 nm was deposited at 650 C with Po2 = 13 Pa to ensure its intrinsic physical properties.21 After deposition, the samples were cooled down to room temperature with Po2 = 5 ×10-4 Pa at a cooling rate of 20 C/min. Atomic force microscopy (AFM) was used to characterize the surface morphology of thin films. | 4.94923 | 0.13 |  | 650 | STO_2nmSAO |  |  | KrF | 40 | 5×10^{-4}Pa |  | 20℃
Strain-controlled electrical and magnetic properties of SrRuO3 thin films with Sr3Al2O6 buffer layers | SRO films and SAO buffer layers were deposited on the (001)- oriented STO substrate by the pulsed laser deposition method using a KrF excimer laser with a wavelength of 248 nm. The optimized deposition temperature for SAO buffer layers was 800 C, and the oxygen partial pressure (Po2) was 0.1 Pa. The thickness of SAO (tSAO) varied in a range of 2 nm to 50 nm. Following the growth of SAO, the SRO film with a thickness of 40 nm was deposited at 650 C with Po2 = 13 Pa to ensure its intrinsic physical properties.21 After deposition, the samples were cooled down to room temperature with Po2 = 5 ×10-4 Pa at a cooling rate of 20 C/min. Atomic force microscopy (AFM) was used to characterize the surface morphology of thin films. | 2.441873 | 0.13 |  | 650 | STO_50nmSAO |  |  | KrF | 40 | 5×10^{-4}Pa |  | 20℃
Structure and electrical properties of epitaxial SrRuO3 thin films controlled by oxygen partial pressure | SRO films were grown by PLD, employing a laser (k ¼ 248 nm) with a frequency of 10 Hz on the (001)-oriented SrTiO3 (STO, a ¼ 3.905 A˚ ) single-crystal substrates. During the deposition, the substrates were kept at 650 C. To investigate the effect of oxygen working pressure, the samples were deposited under oxygen partial pressures (PO2) of 0.1, 5, 10, 13, and 20 Pa, which are abbreviated as SRO-0.1, SRO-5, SRO-10, SRO-13, and SRO-20, respectively | 2.963013 | 0.13 |  | 650 | STO | 1 | 10 | KrF | 40
Effects of Cr substitution on the magnetic and transport properties and electronic states of SrRuO3 epitaxial thin films | SRO and SRCO thin films were grown on STO substrates through PLD using a KrF excimer source with a laser fluence of 2.3 J/cm2 per shot (5 Hz, wavelength = 248 nm). As PLD targets, we used SRO and SRCO ceramic pellets prepared from mixed powders of SrCO3, RuO2, and Cr2O3 by a solid-state reaction (pre-sintering at 1073 K for 12 h and sintering at 1373 K for 12 h). The substrate temperature and oxygen partial pressure were kept at 873 K and 13.3 Pa, respectively, during each deposition run. The typical thickness of the obtained films was ~50 nm. | 3.96487 | 0.133 | 2.3 | 599.85 | STO |  | 5 | KrF | 50
钌酸锶外延薄膜的输运及电热性能研究_詹舒 | 制备条件 工艺参数 衬底 Mica 过渡层 STO 衬底温度 400-750 ℃ 激光能量 60-120 mJ 激光频率 10 Hz 氧压 13.3 Pa 靶基距 50 mm 靶材转速 10 rpm 衬底转速 3 rpm 原位退火 60 min 最终确定衬底温度最佳为 750 ℃，激光能量为 120 mJ。 | 5.135248 | 0.133 |  | 750 | STO | 111 | 10 |  | 100 |  |  |  | 60min
钌酸锶外延薄膜的输运及电热性能研究_詹舒 | 制备条件 工艺参数 衬底 Mica 过渡层 STO 衬底温度 400-750 ℃ 激光能量 60-120 mJ 激光频率 10 Hz 氧压 13.3 Pa 靶基距 50 mm 靶材转速 10 rpm 衬底转速 3 rpm 原位退火 60 min 最终确定衬底温度最佳为 750 ℃，激光能量为 120 mJ。 | 1.838915 | 0.133 |  | 750 | STO | 111 | 10 |  | 10 |  |  |  | 60min
钌酸锶外延薄膜的输运及电热性能研究_詹舒 | 制备条件 工艺参数 衬底 Mica 过渡层 STO 衬底温度 400-750 ℃ 激光能量 60-120 mJ 激光频率 10 Hz 氧压 13.3 Pa 靶基距 50 mm 靶材转速 10 rpm 衬底转速 3 rpm 原位退火 60 min 最终确定衬底温度最佳为 750 ℃，激光能量为 120 mJ。 | 4.857274 | 0.133 |  | 750 | STO | 111 | 10 |  | 150 |  |  |  | 60min
钌酸锶外延薄膜的输运及电热性能研究_詹舒 | 制备条件 工艺参数 衬底 Mica 过渡层 STO 衬底温度 400-750 ℃ 激光能量 60-120 mJ 激光频率 10 Hz 氧压 13.3 Pa 靶基距 50 mm 靶材转速 10 rpm 衬底转速 3 rpm 原位退火 60 min 最终确定衬底温度最佳为 750 ℃，激光能量为 120 mJ。 | 2.096028 | 0.133 |  | 750 | STO | 111 | 10 |  | 15 |  |  |  | 60min
钌酸锶外延薄膜的输运及电热性能研究_詹舒 | 制备条件 工艺参数 衬底 Mica 过渡层 STO 衬底温度 400-750 ℃ 激光能量 60-120 mJ 激光频率 10 Hz 氧压 13.3 Pa 靶基距 50 mm 靶材转速 10 rpm 衬底转速 3 rpm 原位退火 60 min 最终确定衬底温度最佳为 750 ℃，激光能量为 120 mJ。 | 0.01784504 | 0.133 |  | 750 | STO | 111 | 10 |  | 3.5 |  |  |  | 60min
钌酸锶外延薄膜的输运及电热性能研究_詹舒 | 制备条件 工艺参数 衬底 Mica 过渡层 STO 衬底温度 400-750 ℃ 激光能量 60-120 mJ 激光频率 10 Hz 氧压 13.3 Pa 靶基距 50 mm 靶材转速 10 rpm 衬底转速 3 rpm 原位退火 60 min 最终确定衬底温度最佳为 750 ℃，激光能量为 120 mJ。 | 3.454617 | 0.133 |  | 750 | STO | 111 | 10 |  | 30 |  |  |  | 60min
钌酸锶外延薄膜的输运及电热性能研究_詹舒 | 制备条件 工艺参数 衬底 Mica 过渡层 STO 衬底温度 400-750 ℃ 激光能量 60-120 mJ 激光频率 10 Hz 氧压 13.3 Pa 靶基距 50 mm 靶材转速 10 rpm 衬底转速 3 rpm 原位退火 60 min 最终确定衬底温度最佳为 750 ℃，激光能量为 120 mJ。 | 0.03565022 | 0.133 |  | 750 | STO | 111 | 10 |  | 5 |  |  |  | 60min
钌酸锶外延薄膜的输运及电热性能研究_詹舒 | 制备条件 工艺参数 衬底 Mica 过渡层 STO 衬底温度 400-750 ℃ 激光能量 60-120 mJ 激光频率 10 Hz 氧压 13.3 Pa 靶基距 50 mm 靶材转速 10 rpm 衬底转速 3 rpm 原位退火 60 min 最终确定衬底温度最佳为 750 ℃，激光能量为 120 mJ。 | 4.05121 | 0.133 |  | 750 | STO | 111 | 10 |  | 75 |  |  |  | 60min
钌酸锶外延薄膜的输运及电热性能研究_詹舒 | 制备条件 工艺参数 衬底 Mica 过渡层 STO 衬底温度 400-750 ℃ 激光能量 60-120 mJ 激光频率 10 Hz 氧压 13.3 Pa 靶基距 50 mm 靶材转速 10 rpm 衬底转速 3 rpm 原位退火 60 min 最终确定衬底温度最佳为 750 ℃，激光能量为 120 mJ。 | 0.4612884 | 0.133 |  | 750 | STO | 111 | 10 |  | 8 |  |  |  | 60min
钌酸锶外延薄膜的输运及电热性能研究_詹舒 | 制备条件 工艺参数 衬底 Mica 过渡层 LSMO 衬底温度 600-750 ℃ 激光能量 40-130 mJ 激光频率 10 Hz 制备条件 工艺参数 腔内气氛 O2 氧压 1-26.6 Pa 靶基距 50 mm 靶材转速 10 rpm 衬底转速 3 rpm 原位退火 30 min 当氧压为 13.3 Pa 时比较适合 SRO 薄膜的生长 最终确定衬底温度最佳为 750 ℃ | 0.6830493 | 0.133 |  | 750 | LSMO | 110 | 10 |  | 100
钌酸锶外延薄膜的输运及电热性能研究_詹舒 | 制备条件 工艺参数 衬底 Mica 过渡层 LSMO 衬底温度 600-750 ℃ 激光能量 40-130 mJ 激光频率 10 Hz 制备条件 工艺参数 腔内气氛 O2 氧压 1-26.6 Pa 靶基距 50 mm 靶材转速 10 rpm 衬底转速 3 rpm 原位退火 30 min 当氧压为 13.3 Pa 时比较适合 SRO 薄膜的生长 最终确定衬底温度最佳为 750 ℃ | 1.041135 | 0.133 |  | 750 | LSMO | 110 | 10 |  | 150
钌酸锶外延薄膜的输运及电热性能研究_詹舒 | 制备条件 工艺参数 衬底 Mica 过渡层 LSMO 衬底温度 600-750 ℃ 激光能量 40-130 mJ 激光频率 10 Hz 制备条件 工艺参数 腔内气氛 O2 氧压 1-26.6 Pa 靶基距 50 mm 靶材转速 10 rpm 衬底转速 3 rpm 原位退火 30 min 当氧压为 13.3 Pa 时比较适合 SRO 薄膜的生长 最终确定衬底温度最佳为 750 ℃ | 0.3537144 | 0.133 |  | 750 | LSMO | 110 | 10 |  | 50
钌酸锶外延薄膜的输运及电热性能研究_詹舒 | 制备条件 工艺参数 衬底 Mica 过渡层 LSMO 衬底温度 600-750 ℃ 激光能量 40-130 mJ 激光频率 10 Hz 制备条件 工艺参数 腔内气氛 O2 氧压 1-26.6 Pa 靶基距 50 mm 靶材转速 10 rpm 衬底转速 3 rpm 原位退火 30 min 当氧压为 13.3 Pa 时比较适合 SRO 薄膜的生长 最终确定衬底温度最佳为 750 ℃ | 0.5613757 | 0.133 |  | 750 | LSMO | 110 | 10 |  | 5
钌酸锶外延薄膜的输运及电热性能研究_詹舒 | 制备条件 工艺参数 衬底 Mica 过渡层 LSMO 衬底温度 600-750 ℃ 激光能量 40-130 mJ 激光频率 10 Hz 制备条件 工艺参数 腔内气氛 O2 氧压 1-26.6 Pa 靶基距 50 mm 靶材转速 10 rpm 衬底转速 3 rpm 原位退火 30 min 当氧压为 13.3 Pa 时比较适合 SRO 薄膜的生长 最终确定衬底温度最佳为 750 ℃ | 0.5447535 | 0.133 |  | 750 | LSMO | 110 | 10 |  | 62.5
钌酸锶外延薄膜的输运及电热性能研究_詹舒 | 制备条件 工艺参数 衬底 Mica 过渡层 LSMO 衬底温度 600-750 ℃ 激光能量 40-130 mJ 激光频率 10 Hz 制备条件 工艺参数 腔内气氛 O2 氧压 1-26.6 Pa 靶基距 50 mm 靶材转速 10 rpm 衬底转速 3 rpm 原位退火 30 min 当氧压为 13.3 Pa 时比较适合 SRO 薄膜的生长 最终确定衬底温度最佳为 750 ℃ | 0.7086643 | 0.133 |  | 750 | LSMO | 110 | 10 |  | 68.5
钌酸锶外延薄膜的输运及电热性能研究_詹舒 | 制备条件 工艺参数 衬底 Mica 过渡层 LSMO 衬底温度 600-750 ℃ 激光能量 40-130 mJ 激光频率 10 Hz 制备条件 工艺参数 腔内气氛 O2 氧压 1-26.6 Pa 靶基距 50 mm 靶材转速 10 rpm 衬底转速 3 rpm 原位退火 30 min 当氧压为 13.3 Pa 时比较适合 SRO 薄膜的生长 最终确定衬底温度最佳为 750 ℃ | 0.7238336 | 0.133 |  | 750 | LSMO | 110 | 10 |  | 75
Structural and electrical properties of room temperature pulsed laser deposited and post-annealed thin SrRuO3 films | SRO continuous films were grown by PLD on native oxide of Si(100) using a KrF Excimer Laser with pulse duration of 14 ns. The depositions were carried out at room temperature, under vacuum (≈2×10−3 Pa) with a laser fluence on the target of 2 J/cm2. Substrates were placed at a distance of 70 mm from the rotating target (stoichiometric ceramic SrRuO3 from Praxair Speciality Ceramics, Inc.). Films with thicknesses in the range of 15–125 nm were grown at a deposition rate of 0.017 nm/pulse. The amorphous films deposited at room temperature were crystallized by annealing at high temperature (500 °C, 600 °C, 700 °C and 800 °C) for 60 min in an oxygen atmosphere using a quartz tube furnace. For comparison, 40 to 200 nm thick SRO films were deposited on substrates heated at 660 °C in 13.33 Pa of O2. In the following, we denote the films deposited at room temperature and post-annealed at temperature “T a” as “RTD-PA(Ta)” and the films deposited at high substrate temperature “Ts” as “HTD(Ts)”. Temperature dependence of the in-plane resistivity ρ of a 90 nm thick SrRuO3 film deposited on Si(100) at 660 °C under 13.33 Pa of oxygen (HTD) and of a 125 nm thick SrRuO3 film deposited on Si(100) at room temperature under vacuum and annealed at 600 °C in a flow of oxygen for 1 h (RTD-PA). | 1.631973 | 0.1333 | 2 | 660 | Si | 100 |  | KrF | 90
Ex-situ atomic force microscopy on the growth mode of SrRuO3 epitaxial thin film | High-quality epitaxial SrRuO3 (SRO) thin film was grown on TiO2-terminated (001) SrTiO3 (STO) single crystalline substrates using pulsed laser epitaxy (PLE).[3, 27] The miscut angle of STO substrate was ~0.1°. A laser (248 nm; IPEX 864, Lightmachinery) fluence of 1.5 J/cm2 and repetition rate of 2 Hz was used. The SRO thin film was grown stoichiometric condition, where is in oxygen partial pressure (P(O2)) = 10-1 Torr at 700ºC. | 6.767235 | 0.133322 | 1.5 | 700 | STO | 1 | 2 | KrF | 30
Fundamental Thickness Limit of Itinerant Ferromagnetic SrRuO3 Thin Films | To obtain high-quality SrRuO3 ultrathin films, we used a TiO2-terminated SrTiO3 (001) substrate, the surface of which is atomically flat with 1-uc-high steps (small miscut, i.e., <0:1). On top of the substrate, we deposited SrRuO3 films using pulsed laser deposition (PLD) at 700 C with an oxygen pressure of 0.1 Torr and a laser fluence of 2:5 J=cm2 [14]. The growth rate of SrRuO3 films was about 0:015 nm= sec. | 2.758582 | 0.133322 | 2.5 | 700 | STO | 1 | 15 |  | 4.323
Fundamental Thickness Limit of Itinerant Ferromagnetic SrRuO3 Thin Films | To obtain high-quality SrRuO3 ultrathin films, we used a TiO2-terminated SrTiO3 (001) substrate, the surface of which is atomically flat with 1-uc-high steps (small miscut, i.e., <0:1). On top of the substrate, we deposited SrRuO3 films using pulsed laser deposition (PLD) at 700 C with an oxygen pressure of 0.1 Torr and a laser fluence of 2:5 J=cm2 [14]. The growth rate of SrRuO3 films was about 0:015 nm= sec. | 3.151447 | 0.133322 | 2.5 | 700 | STO | 1 | 15 |  | 5.895
Fundamental Thickness Limit of Itinerant Ferromagnetic SrRuO3 Thin Films | To obtain high-quality SrRuO3 ultrathin films, we used a TiO2-terminated SrTiO3 (001) substrate, the surface of which is atomically flat with 1-uc-high steps (small miscut, i.e., <0:1). On top of the substrate, we deposited SrRuO3 films using pulsed laser deposition (PLD) at 700 C with an oxygen pressure of 0.1 Torr and a laser fluence of 2:5 J=cm2 [14]. The growth rate of SrRuO3 films was about 0:015 nm= sec. | 4.408451 | 0.133322 | 2.5 | 700 | STO | 1 | 15 |  | 10.611
Fundamental Thickness Limit of Itinerant Ferromagnetic SrRuO3 Thin Films | To obtain high-quality SrRuO3 ultrathin films, we used a TiO2-terminated SrTiO3 (001) substrate, the surface of which is atomically flat with 1-uc-high steps (small miscut, i.e., <0:1). On top of the substrate, we deposited SrRuO3 films using pulsed laser deposition (PLD) at 700 C with an oxygen pressure of 0.1 Torr and a laser fluence of 2:5 J=cm2 [14]. The growth rate of SrRuO3 films was about 0:015 nm= sec. | 1.139431 | 0.133322 | 2.5 | 700 | STO | 1 | 15 |  | 0.786
Fundamental Thickness Limit of Itinerant Ferromagnetic SrRuO3 Thin Films | To obtain high-quality SrRuO3 ultrathin films, we used a TiO2-terminated SrTiO3 (001) substrate, the surface of which is atomically flat with 1-uc-high steps (small miscut, i.e., <0:1). On top of the substrate, we deposited SrRuO3 films using pulsed laser deposition (PLD) at 700 C with an oxygen pressure of 0.1 Torr and a laser fluence of 2:5 J=cm2 [14]. The growth rate of SrRuO3 films was about 0:015 nm= sec. | 1.307189 | 0.133322 | 2.5 | 700 | STO | 1 | 15 |  | 1.179
Fundamental Thickness Limit of Itinerant Ferromagnetic SrRuO3 Thin Films | To obtain high-quality SrRuO3 ultrathin films, we used a TiO2-terminated SrTiO3 (001) substrate, the surface of which is atomically flat with 1-uc-high steps (small miscut, i.e., <0:1). On top of the substrate, we deposited SrRuO3 films using pulsed laser deposition (PLD) at 700 C with an oxygen pressure of 0.1 Torr and a laser fluence of 2:5 J=cm2 [14]. The growth rate of SrRuO3 films was about 0:015 nm= sec. | 3.821294 | 0.133322 | 2.5 | 700 | STO | 1 | 15 |  | 18.078
Fundamental Thickness Limit of Itinerant Ferromagnetic SrRuO3 Thin Films | To obtain high-quality SrRuO3 ultrathin films, we used a TiO2-terminated SrTiO3 (001) substrate, the surface of which is atomically flat with 1-uc-high steps (small miscut, i.e., <0:1). On top of the substrate, we deposited SrRuO3 films using pulsed laser deposition (PLD) at 700 C with an oxygen pressure of 0.1 Torr and a laser fluence of 2:5 J=cm2 [14]. The growth rate of SrRuO3 films was about 0:015 nm= sec. | 2.354265 | 0.133322 | 2.5 | 700 | STO | 1 | 15 |  | 1.572
Fundamental Thickness Limit of Itinerant Ferromagnetic SrRuO3 Thin Films | To obtain high-quality SrRuO3 ultrathin films, we used a TiO2-terminated SrTiO3 (001) substrate, the surface of which is atomically flat with 1-uc-high steps (small miscut, i.e., <0:1). On top of the substrate, we deposited SrRuO3 films using pulsed laser deposition (PLD) at 700 C with an oxygen pressure of 0.1 Torr and a laser fluence of 2:5 J=cm2 [14]. The growth rate of SrRuO3 films was about 0:015 nm= sec. | 2.685522 | 0.133322 | 2.5 | 700 | STO | 1 | 15 |  | 2.358
Negligible Substrate_Induced Strain Effects on Magnetic Properties of SrRuO3 Thin Films | SRO113 films were grown by a pulsed laser deposition (PLD) using an excimer laser (Coherent, LPXPro 210F) with KrF gas (λ ¼ 248 nm) on various substrates: NGO, SRO214, STO, DSO, and GSO. For pseudo-cubic substrates NGO, DSO, and GSO, all SRO113 films were grown along the pseudo-cubic (001) directions as for STO(001) substrate.[1,16] Surfaces of NGO, DSO, and GSO were prepared by a simple in-house annealing process above 1000 C, resulting in mixed termination on the NGO, DSO, and GSO surfaces. The TiO2-terminated STO surface was prepared with etching in buffered oxide etchant followed by annealing process at 1100 C for 1 h.SRO113 films were grown simultaneously as well as separately on aforementioned substrates to keep the qualitative reproducibility in our all samples (see Figure S1, Supporting Information). Furthermore, it may reduce possible variations in oxygen vacancies, defects, and stoichiometry among all investigated films. Base pressure of a processing vacuum chamber was maintained at around 2  10910 Torr. Before starting the growth, the chamber was filled with 0.1 Torr O2 gas at room temperature (RT) and films were grown at substrate temperature of 700 ºC with the same oxygen pressure. The film thickness was in situ controlled by reflection high-energy electron diffraction. After film growth, the substrates were cooled down to RT at the same O2 partial pressure. | 6.2107 | 0.133322 |  | 700 | DSO |  |  | KrF | 30
Negligible Substrate_Induced Strain Effects on Magnetic Properties of SrRuO3 Thin Films | SRO113 films were grown by a pulsed laser deposition (PLD) using an excimer laser (Coherent, LPXPro 210F) with KrF gas (λ ¼ 248 nm) on various substrates: NGO, SRO214, STO, DSO, and GSO. For pseudo-cubic substrates NGO, DSO, and GSO, all SRO113 films were grown along the pseudo-cubic (001) directions as for STO(001) substrate.[1,16] Surfaces of NGO, DSO, and GSO were prepared by a simple in-house annealing process above 1000 C, resulting in mixed termination on the NGO, DSO, and GSO surfaces. The TiO2-terminated STO surface was prepared with etching in buffered oxide etchant followed by annealing process at 1100 C for 1 h.SRO113 films were grown simultaneously as well as separately on aforementioned substrates to keep the qualitative reproducibility in our all samples (see Figure S1, Supporting Information). Furthermore, it may reduce possible variations in oxygen vacancies, defects, and stoichiometry among all investigated films. Base pressure of a processing vacuum chamber was maintained at around 2  10910 Torr. Before starting the growth, the chamber was filled with 0.1 Torr O2 gas at room temperature (RT) and films were grown at substrate temperature of 700 ºC with the same oxygen pressure. The film thickness was in situ controlled by reflection high-energy electron diffraction. After film growth, the substrates were cooled down to RT at the same O2 partial pressure. | 4.098995 | 0.133322 |  | 700 | GSO |  |  | KrF | 30
Negligible Substrate_Induced Strain Effects on Magnetic Properties of SrRuO3 Thin Films | SRO113 films were grown by a pulsed laser deposition (PLD) using an excimer laser (Coherent, LPXPro 210F) with KrF gas (λ ¼ 248 nm) on various substrates: NGO, SRO214, STO, DSO, and GSO. For pseudo-cubic substrates NGO, DSO, and GSO, all SRO113 films were grown along the pseudo-cubic (001) directions as for STO(001) substrate.[1,16] Surfaces of NGO, DSO, and GSO were prepared by a simple in-house annealing process above 1000 C, resulting in mixed termination on the NGO, DSO, and GSO surfaces. The TiO2-terminated STO surface was prepared with etching in buffered oxide etchant followed by annealing process at 1100 C for 1 h.SRO113 films were grown simultaneously as well as separately on aforementioned substrates to keep the qualitative reproducibility in our all samples (see Figure S1, Supporting Information). Furthermore, it may reduce possible variations in oxygen vacancies, defects, and stoichiometry among all investigated films. Base pressure of a processing vacuum chamber was maintained at around 2  10910 Torr. Before starting the growth, the chamber was filled with 0.1 Torr O2 gas at room temperature (RT) and films were grown at substrate temperature of 700 ºC with the same oxygen pressure. The film thickness was in situ controlled by reflection high-energy electron diffraction. After film growth, the substrates were cooled down to RT at the same O2 partial pressure. | 7.49718 | 0.133322 |  | 700 | NGO |  |  | KrF | 30
Negligible Substrate_Induced Strain Effects on Magnetic Properties of SrRuO3 Thin Films | SRO113 films were grown by a pulsed laser deposition (PLD) using an excimer laser (Coherent, LPXPro 210F) with KrF gas (λ ¼ 248 nm) on various substrates: NGO, SRO214, STO, DSO, and GSO. For pseudo-cubic substrates NGO, DSO, and GSO, all SRO113 films were grown along the pseudo-cubic (001) directions as for STO(001) substrate.[1,16] Surfaces of NGO, DSO, and GSO were prepared by a simple in-house annealing process above 1000 C, resulting in mixed termination on the NGO, DSO, and GSO surfaces. The TiO2-terminated STO surface was prepared with etching in buffered oxide etchant followed by annealing process at 1100 C for 1 h.SRO113 films were grown simultaneously as well as separately on aforementioned substrates to keep the qualitative reproducibility in our all samples (see Figure S1, Supporting Information). Furthermore, it may reduce possible variations in oxygen vacancies, defects, and stoichiometry among all investigated films. Base pressure of a processing vacuum chamber was maintained at around 2  10910 Torr. Before starting the growth, the chamber was filled with 0.1 Torr O2 gas at room temperature (RT) and films were grown at substrate temperature of 700 ºC with the same oxygen pressure. The film thickness was in situ controlled by reflection high-energy electron diffraction. After film growth, the substrates were cooled down to RT at the same O2 partial pressure. | 5.350658 | 0.133322 |  | 700 | STO |  |  | KrF | 30
Anomalous and planar Hall effect of orthorhombic and tetragonal SrRuO layers | PCMO/SRO SLs, single PCMO, and SRO films were fabricated by pulsed laser deposition (248 nm, KrF laser) from polycrystalline targets. The substrate temperature was 650 ◦C and the oxygen partial pressure was 0.14 mbar. Vicinal SrTiO3(001) substrates with a miscut angle of about 0.1◦, uniform TiO2 termination, and an atomically flat terrace morphology were used. The microstructure of the SLs was investigated by transmission electron microscopy (TEM), atomic force microscopy, and x-ray diffractometry. The SLs grew in the step-flow growth regime and were very smooth with a mean-square roughness of 0.4 nm, i.e., one unit cell. | 4.16804 | 0.14 |  | 650 | STO | 1 |  | KrF | 5
Anomalous and planar Hall effect of orthorhombic and tetragonal SrRuO layers | PCMO/SRO SLs, single PCMO, and SRO films were fabricated by pulsed laser deposition (248 nm, KrF laser) from polycrystalline targets. The substrate temperature was 650 ◦C and the oxygen partial pressure was 0.14 mbar. Vicinal SrTiO3(001) substrates with a miscut angle of about 0.1◦, uniform TiO2 termination, and an atomically flat terrace morphology were used. The microstructure of the SLs was investigated by transmission electron microscopy (TEM), atomic force microscopy, and x-ray diffractometry. The SLs grew in the step-flow growth regime and were very smooth with a mean-square roughness of 0.4 nm, i.e., one unit cell. | 9.419423 | 0.14 |  | 650 | STO | 1 |  | KrF | 40
Existence of a magnetically ordered hole gas at the La0.7Sr0.3MnO3_SrRuO3 interface | LSMO and SRO films as well as LSMO-SRO superlattices (SLs) were made by pulsed laser deposition from polycrystalline targets onto vicinal SrTiO3 (001) substrates. Substrate temperature was 650 ◦C and oxygen partial pressure 0.14 mbar. The substrates had a uniform TiO2-termination and a terrace morphology with typically 150–400 nm terrace width. All samples grew in the stepflow growth mode. The samples selected for this study are shown in Table 1 with the layer thicknesses specified in unit cells and the respective Curie temperatures of the layers. Samples are in general denoted by the individual layer thicknesses. In four SLs, LSMO and SRO were separated by the insertion of thin SrTiO3 (STO) layers. | 8.874578 | 0.14 |  | 650 | STO | 1 |  |  | 4.716
Hall effect of tetragonal and orthorhombic SrRuO3 films | The SrRuO3 (SRO) films were fabricated by pulsed laser deposition (KrF laser, 248 nm) from a stoichiometric polycrystalline target. The orthorhombic SRO film was grown on slightly vicinal SrTiO3 (001) substrates at a substrate temperature of 650 °C and an oxygen partial pressure of 0.14 mbar, respectively. Film thickness was 40 nm in both cases. | 9.693773 | 0.14 |  | 650 | STO | 1 |  |  | 40 |  |  |  |  | orthorhombic (O, black squares, left axis) SRO
Magnetotransport and Hall effect studies of SrRuO3_SrTiO3 superlattices | SrRuO3 films and SrRuO3/SrTiO3 superlattices (SLs) were fabricated by pulsed laser deposition from stoichiometric polycrystalline targets. Vicinal STO (001) substrates with a small miscut angle of the order of 0.1◦, uniform TiO2– termination and a terrace morphology with typically 150– 400 nm terrace width were used. Substrate temperature was 650◦C and oxygen partial pressure 0.14 mbar. | 9.176544 | 0.14 |  | 650 | STO | 1 |  |  | 39.3
Magnetotransport and Hall effect studies of SrRuO3_SrTiO3 superlattices | SrRuO3 films and SrRuO3/SrTiO3 superlattices (SLs) were fabricated by pulsed laser deposition from stoichiometric polycrystalline targets. Vicinal STO (001) substrates with a small miscut angle of the order of 0.1◦, uniform TiO2– termination and a terrace morphology with typically 150– 400 nm terrace width were used. Substrate temperature was 650◦C and oxygen partial pressure 0.14 mbar. | 6.421398 | 0.14 |  | 650 | STO | 110 |  |  | 39.3
Magnetotransport and Hall effect studies of SrRuO3_SrTiO3 superlattices | SrRuO3 films and SrRuO3/SrTiO3 superlattices (SLs) were fabricated by pulsed laser deposition from stoichiometric polycrystalline targets. Vicinal STO (001) substrates with a small miscut angle of the order of 0.1◦, uniform TiO2– termination and a terrace morphology with typically 150– 400 nm terrace width were used. Substrate temperature was 650◦C and oxygen partial pressure 0.14 mbar. | -0.005203618 | 0.14 |  | 650 | STO | 1 |  |  | 0.786
Magnetotransport and Hall effect studies of SrRuO3_SrTiO3 superlattices | SrRuO3 films and SrRuO3/SrTiO3 superlattices (SLs) were fabricated by pulsed laser deposition from stoichiometric polycrystalline targets. Vicinal STO (001) substrates with a small miscut angle of the order of 0.1◦, uniform TiO2– termination and a terrace morphology with typically 150– 400 nm terrace width were used. Substrate temperature was 650◦C and oxygen partial pressure 0.14 mbar. | 0.06529004 | 0.14 |  | 650 | STO | 110 |  |  | 0.786
Magnetotransport and Hall effect studies of SrRuO3_SrTiO3 superlattices | SrRuO3 films and SrRuO3/SrTiO3 superlattices (SLs) were fabricated by pulsed laser deposition from stoichiometric polycrystalline targets. Vicinal STO (001) substrates with a small miscut angle of the order of 0.1◦, uniform TiO2– termination and a terrace morphology with typically 150– 400 nm terrace width were used. Substrate temperature was 650◦C and oxygen partial pressure 0.14 mbar. | 2.512278 | 0.14 |  | 650 | STO | 1 |  |  | 1.572
Magnetotransport and Hall effect studies of SrRuO3_SrTiO3 superlattices | SrRuO3 films and SrRuO3/SrTiO3 superlattices (SLs) were fabricated by pulsed laser deposition from stoichiometric polycrystalline targets. Vicinal STO (001) substrates with a small miscut angle of the order of 0.1◦, uniform TiO2– termination and a terrace morphology with typically 150– 400 nm terrace width were used. Substrate temperature was 650◦C and oxygen partial pressure 0.14 mbar. | 1.484381 | 0.14 |  | 650 | STO | 110 |  |  | 1.572
Properties of manganite_ruthenate superlattices with ultrathin layers | All samples discussed in this review were fabricated by pulsed laser deposition (PLD). Our own samples were made at a temperature of 650 °C and in an oxygen partial pressure of 0.14 mbar; these samples were deposited on vicinal SrTiO3 (STO) (001) single crystal substrates, the latter having a low miscut angle of about 0.1°. | 4.126591 | 0.14 |  | 650 | STO | 1 |  |  | 4.716
Stabilization of Ferromagnetic Order in La0.7Sr0.3MnO3_SrRuO3 Superlattices | Films, bilayers, and superlattices (SLs) were fabricated by pulsed laser deposition from stoichiometric polycrystalline targets onto vicinal SrTiO3 (001) substrates with uniform TiO2−termination and a terrace morphology with typically 150−400 nm terrace width. Substrate temperature was 650 °C and oxygen partial pressure 0.14 mbar. All samples grew in the step-flow growth mode. For this study, LSMO and SRO single films, LSMO/SRO SLs and a LSMO/SRO bilayer, LSMO/ SRO SLs with SrTiO3 interlayers and a LSMO/STO SL were selected, see Table 1. | 4.188072 | 0.14 |  | 650 | STO | 1 |  |  | 4.716
Structural, magnetic and electrical properties of | SrRuO3(SRO) films and SrRuO3/SrTiO3 superlattices (SLs) were fabricated by pulsed laser deposition from stoichiometric polycrystalline targets. Vicinal SrTiO3 (STO) (001) substrates with a small miscut angle of about 0.1◦, uniform TiO2-termination and a terrace morphology with typically 150–400 nm terrace width were used. The substrate was heated to 650 ◦C and the partial pressure of oxygen was 0.14 mbar. The samples studied in this work are listed in table 1 with respective layer thicknesses. Samples are either denoted by the film thickness or by the individual layer thicknesses, both specified by the number of unit cells (uc) of the pseudocubic lattice. | 6.22279 | 0.14 |  | 650 | STO |  |  |  | 4.716
Structural, magnetic and electrical properties of | SrRuO3(SRO) films and SrRuO3/SrTiO3 superlattices (SLs) were fabricated by pulsed laser deposition from stoichiometric polycrystalline targets. Vicinal SrTiO3 (STO) (001) substrates with a small miscut angle of about 0.1◦, uniform TiO2-termination and a terrace morphology with typically 150–400 nm terrace width were used. The substrate was heated to 650 ◦C and the partial pressure of oxygen was 0.14 mbar. The samples studied in this work are listed in table 1 with respective layer thicknesses. Samples are either denoted by the film thickness or by the individual layer thicknesses, both specified by the number of unit cells (uc) of the pseudocubic lattice. | -0.005035911 | 0.14 |  | 650 | STO |  |  |  | 0.786
Structural, magnetic and electrical properties of | SrRuO3(SRO) films and SrRuO3/SrTiO3 superlattices (SLs) were fabricated by pulsed laser deposition from stoichiometric polycrystalline targets. Vicinal SrTiO3 (STO) (001) substrates with a small miscut angle of about 0.1◦, uniform TiO2-termination and a terrace morphology with typically 150–400 nm terrace width were used. The substrate was heated to 650 ◦C and the partial pressure of oxygen was 0.14 mbar. The samples studied in this work are listed in table 1 with respective layer thicknesses. Samples are either denoted by the film thickness or by the individual layer thicknesses, both specified by the number of unit cells (uc) of the pseudocubic lattice. | 4.423377 | 0.14 |  | 650 | STO |  |  |  | 1.572
Topological Signatures in the Hall Effect of SrRuO3_La0.7Sr0.3MnO3 SLs | LSMO/SRO SLs were made by pulsed-laser deposition at a substrate temperature of 650 C in an oxygen partial pressure of 014 mbar. The growth was on vicinal SrTiO3 (001) substrates with a low miscut angle of about 0.1. Substrate surfaces were atomically flat with terraces 100 to 500 nm wide and separated by unit-cell-high steps. The substrates had a uniform TiO2 termination. Two samples were chosen for this work; both consisted of 15 bilayers with a SRO layer thickness of 8 unit cells; the LSMO layer thicknesses were 2 and 4 unit cells (Table 1) | 4.283496 | 0.14 |  | 650 | STO | 1 |  |  | 5
Quasi-Two-Dimensional Ferromagnetic SrRuO3 Grown by Pulsed Laser Deposition with Layer-by-Layer Growth Fashion | In this paper, we report the exploration of layer-by-layer growth of SRO. The epitaxial SRO thin films and (SROn/STO5)10 superlattices were grown on TiO2-terminated (001) STO substrates. The single TiO2-terminated (001) STO substrates were obtained through standard buffered oxide etch (BOE) etching followed by subsequent annealing at 950 °C for 1.5 h. The pulsed laser deposition (PLD) uses a KrF excimer laser (λ = 248 nm) operating at a repetition rate of 2 Hz. During the growth, the temperature was maintained at 650 °C. By increasing the oxygen pressure from 0.1 to 0.15 mbar and the energy density from 1.5 to 2.5 J cm−2, the growth mode of SRO films was found to switch from step-flow (SROSF) to layerby-layer (SROLBL). | 2.112444 | 0.15 | 2.5 | 650 | STO | 1 | 2 | KrF | 78.6
Quasi-Two-Dimensional Ferromagnetic SrRuO3 Grown by Pulsed Laser Deposition with Layer-by-Layer Growth Fashion | In this paper, we report the exploration of layer-by-layer growth of SRO. The epitaxial SRO thin films and (SROn/STO5)10 superlattices were grown on TiO2-terminated (001) STO substrates. The single TiO2-terminated (001) STO substrates were obtained through standard buffered oxide etch (BOE) etching followed by subsequent annealing at 950 °C for 1.5 h. The pulsed laser deposition (PLD) uses a KrF excimer laser (λ = 248 nm) operating at a repetition rate of 2 Hz. During the growth, the temperature was maintained at 650 °C. By increasing the oxygen pressure from 0.1 to 0.15 mbar and the energy density from 1.5 to 2.5 J cm−2, the growth mode of SRO films was found to switch from step-flow (SROSF) to layerby-layer (SROLBL). | 1.633921 | 0.15 | 2.5 | 650 | STO | 1 | 2 | KrF | 7.86
Quasi-Two-Dimensional Ferromagnetic SrRuO3 Grown by Pulsed Laser Deposition with Layer-by-Layer Growth Fashion | In this paper, we report the exploration of layer-by-layer growth of SRO. The epitaxial SRO thin films and (SROn/STO5)10 superlattices were grown on TiO2-terminated (001) STO substrates. The single TiO2-terminated (001) STO substrates were obtained through standard buffered oxide etch (BOE) etching followed by subsequent annealing at 950 °C for 1.5 h. The pulsed laser deposition (PLD) uses a KrF excimer laser (λ = 248 nm) operating at a repetition rate of 2 Hz. During the growth, the temperature was maintained at 650 °C. By increasing the oxygen pressure from 0.1 to 0.15 mbar and the energy density from 1.5 to 2.5 J cm−2, the growth mode of SRO films was found to switch from step-flow (SROSF) to layerby-layer (SROLBL). | 0.2471985 | 0.15 | 2.5 | 650 | STO | 1 | 2 | KrF | 1.179
Quasi-Two-Dimensional Ferromagnetic SrRuO3 Grown by Pulsed Laser Deposition with Layer-by-Layer Growth Fashion | In this paper, we report the exploration of layer-by-layer growth of SRO. The epitaxial SRO thin films and (SROn/STO5)10 superlattices were grown on TiO2-terminated (001) STO substrates. The single TiO2-terminated (001) STO substrates were obtained through standard buffered oxide etch (BOE) etching followed by subsequent annealing at 950 °C for 1.5 h. The pulsed laser deposition (PLD) uses a KrF excimer laser (λ = 248 nm) operating at a repetition rate of 2 Hz. During the growth, the temperature was maintained at 650 °C. By increasing the oxygen pressure from 0.1 to 0.15 mbar and the energy density from 1.5 to 2.5 J cm−2, the growth mode of SRO films was found to switch from step-flow (SROSF) to layerby-layer (SROLBL). | 1.683715 | 0.15 | 2.5 | 650 | STO | 1 | 2 | KrF | 1.572
Quasi-Two-Dimensional Ferromagnetic SrRuO3 Grown by Pulsed Laser Deposition with Layer-by-Layer Growth Fashion | In this paper, we report the exploration of layer-by-layer growth of SRO. The epitaxial SRO thin films and (SROn/STO5)10 superlattices were grown on TiO2-terminated (001) STO substrates. The single TiO2-terminated (001) STO substrates were obtained through standard buffered oxide etch (BOE) etching followed by subsequent annealing at 950 °C for 1.5 h. The pulsed laser deposition (PLD) uses a KrF excimer laser (λ = 248 nm) operating at a repetition rate of 2 Hz. During the growth, the temperature was maintained at 650 °C. By increasing the oxygen pressure from 0.1 to 0.15 mbar and the energy density from 1.5 to 2.5 J cm−2, the growth mode of SRO films was found to switch from step-flow (SROSF) to layerby-layer (SROLBL). | 1.800291 | 0.15 | 2.5 | 650 | STO | 1 | 2 | KrF | 27.51
Study of Electronic States in LaNiO3_SrRuO3 Bilayers_ Interface_Induced Magnetism and Charge Transfer | Thin films of SrRuO3 (SRO) and LaNiO3 (LNO) were grown on (100)-oriented SrTiO3 (STO) substrates by pulsed laser deposition (PLD) techniques. A KrF laser source (wavelength of 248 nm) was used to create the ablation energy of 340 mJ with a repetition frequency of 2 Hz. The deposition was conducted under the following conditions: substrate temperature of 700 C and oxygen partial pressure of 15 Pa. Subsequently, in situ annealing process was conducted at the optimal deposition temperature of 700 C. The bilayers were deposited by altering the layers’ arrangement with a fixed thickness, i.e., STO/SRO (15 nm)/LNO (15 nm) and STO/LNO (15 nm)/SRO (15 nm), and the thicknesses of SRO and LNO were 15 nm. | 3.529816 | 0.15 |  | 700 | STO | 100 | 2 | KrF | 15 |  | 700 ℃
Large magnetoresistance in LaFeO3-substituted SrRuO3 epitaxial thin films | Epitaxial thin films of Sr1-xLaxRu1-xFexO3 (x = 0.05, 0.10, 0.20, and 0.30) on a SrTiO3 (001) substrate were grown by pulsed laser deposition, using a KrF excimer laser (2.5 J/cm2, 4 Hz). During the thin film growth, the substrate temperature was kept at 750oC, while the oxygen partial pressure was varied between 150 to 250 mTorr for the different compositions. Before the thin film growth, the STO substrates were made to be atomically flat with a one unit-cell step height using a conventional etching and annealing process. Since the target does not contain volatile element such as Bi or Pb, we did not perform the chemical composition analysis using EDX etc [4,5,10,13]. Experimental details on the film growth have been reported previously [4,10,13]. The thickness of the films was around 60 nm. | 3.588381 | 0.199983 | 2.5 | 750 | STO | 1 | 4 | KrF | 60
Properties of epitaxial SrRuO3 thin films | Pulsed laser deposit ion (PLD) was used to deposit SrRuO, thin films as well as the YBCO thin films. All the films were prepared using a PLD setup previously described.5*6 A XeCl excimer laser was employed. The average laser energy density was 1.5-3 J/cm2. Substrates of ( 100) LaA103_ (which was indexed as a cubic system) were used. The substrates were cleaned using acetone, methanol, and deionized water. The film thickness was between 1000 and 3000 A. Typical oxygen pressures of 150- 200 mTorr and substrate temperatures of 750-800 ‘C! were used during growth for both the SrRu03 and YBCO films. For multilayer depositions, all the layers were sequentially in situ deposited during one vacuum cycle. The films were characterized by x-ray diffraction (both 8-28 and in-plane scans), and Rutherford backscattering spectrometry (RBS). The superconducting properties of YBCO films were measured by an inductive impedance method. | 5.618062 | 0.199983 | 1.5 | 750 | LAO | 100 |  | XeCl | 200
Epitaxial PZT thin films on YSZ-buffered Si _001_ substrates for piezoelectric MEMS or NEMS applications | SRO was deposited by PLD at 700 °C, 2 Hz and 170 mJ in an oxygen pressure of 0.2 mbar. Typical layers are 20-80 nm thick for 1000-3000 laser pulses. | 3.848939 | 0.2 |  | 700 | STO | 1 | 2 |  | 30
Structure and electrical properties of epitaxial SrRuO3 thin films controlled by oxygen partial pressure | SRO films were grown by PLD, employing a laser (k ¼ 248 nm) with a frequency of 10 Hz on the (001)-oriented SrTiO3 (STO, a ¼ 3.905 A˚ ) single-crystal substrates. During the deposition, the substrates were kept at 650 C. To investigate the effect of oxygen working pressure, the samples were deposited under oxygen partial pressures (PO2) of 0.1, 5, 10, 13, and 20 Pa, which are abbreviated as SRO-0.1, SRO-5, SRO-10, SRO-13, and SRO-20, respectively | 5.003557 | 0.2 |  | 650 | STO | 1 | 10 | KrF | 40
Room temperature Epitaxial Stabilization of a Tetragonal Phase in ARuO3 (A=Ca,Sr) Thin Films | SrRuO3 and CaRuO3 thin films were grown by Pulsed Laser Deposition (PLD). The samples were grown in the vacuum chamber with a background pressure of 10-8 Torr. All films were grown on TiO2 terminated SrTiO3 substrates.10 Typical thicknesses of the films range from 20 to 30 nm. A 248 nm wavelength KrF excimer laser was employed with typical pulse lengths of 20-30 ns. The energy density on the target is kept at approximately 2.1 J/cm2. Films were deposited with a laser repetition rate of 4 Hertz, with the substrate temperature at 700 °C in a mix of 50% Ar and 50% O2 atmosphere with a total pressure of 320 mTorr. Note that the deposition conditions were kept constant for experiments on all substrate materials. | 2.764677 | 0.2133152 | 2.1 | 700 | DSO |  | 4 | KrF | 25
Room temperature Epitaxial Stabilization of a Tetragonal Phase in ARuO3 (A=Ca,Sr) Thin Films | SrRuO3 and CaRuO3 thin films were grown by Pulsed Laser Deposition (PLD). The samples were grown in the vacuum chamber with a background pressure of 10-8 Torr. All films were grown on TiO2 terminated SrTiO3 substrates.10 Typical thicknesses of the films range from 20 to 30 nm. A 248 nm wavelength KrF excimer laser was employed with typical pulse lengths of 20-30 ns. The energy density on the target is kept at approximately 2.1 J/cm2. Films were deposited with a laser repetition rate of 4 Hertz, with the substrate temperature at 700 °C in a mix of 50% Ar and 50% O2 atmosphere with a total pressure of 320 mTorr. Note that the deposition conditions were kept constant for experiments on all substrate materials. | 8.541486 | 0.2133152 | 2.1 | 700 | STO |  | 4 | KrF | 25
Thin film growth of epitaxial, polycrystalline and amorphous SrRuO3 | SrRuO3 thin films were simultaneously grown on amorphous fused silica and (100) single crystal LaAlO3 substrates by pulsed laser deposition (PLD) method. (100) single crystal LaAlO3 substrate (a pseudocubic lattice constant of 0.379 nm) has a fairly large lattice misfit of 3.7% with SrRuO3. Here, we used the pseudocubic lattice constant of 0.393 nm for SrRuO3. Commercially available 1 in. SrRuO3 target (Praxair technology) was used for ablation. The base pressure was ∼1.33× 10−5 Pa and the oxygen pressure of 26.66 Pa was maintained prior to the deposition of SrRuO3 thin film. The substrate temperatures were in the range of 30–800 °C. | 0.001462483 | 0.2666 |  | 300 | LAO | 100 |  |  | 200
Thin film growth of epitaxial, polycrystalline and amorphous SrRuO3 | SrRuO3 thin films were simultaneously grown on amorphous fused silica and (100) single crystal LaAlO3 substrates by pulsed laser deposition (PLD) method. (100) single crystal LaAlO3 substrate (a pseudocubic lattice constant of 0.379 nm) has a fairly large lattice misfit of 3.7% with SrRuO3. Here, we used the pseudocubic lattice constant of 0.393 nm for SrRuO3. Commercially available 1 in. SrRuO3 target (Praxair technology) was used for ablation. The base pressure was ∼1.33× 10−5 Pa and the oxygen pressure of 26.66 Pa was maintained prior to the deposition of SrRuO3 thin film. The substrate temperatures were in the range of 30–800 °C. | 1.532112 | 0.2666 |  | 400 | LAO | 100 |  |  | 200
Thin film growth of epitaxial, polycrystalline and amorphous SrRuO3 | SrRuO3 thin films were simultaneously grown on amorphous fused silica and (100) single crystal LaAlO3 substrates by pulsed laser deposition (PLD) method. (100) single crystal LaAlO3 substrate (a pseudocubic lattice constant of 0.379 nm) has a fairly large lattice misfit of 3.7% with SrRuO3. Here, we used the pseudocubic lattice constant of 0.393 nm for SrRuO3. Commercially available 1 in. SrRuO3 target (Praxair technology) was used for ablation. The base pressure was ∼1.33× 10−5 Pa and the oxygen pressure of 26.66 Pa was maintained prior to the deposition of SrRuO3 thin film. The substrate temperatures were in the range of 30–800 °C. | 2.531621 | 0.2666 |  | 700 | LAO | 100 |  |  | 200
Atomic-Scale Structure and Properties of Thin Epitaxial SrRuO3 Films Grown on SrTiO3 _100_ by Pulsed Laser Deposition | SRO thin films with various thicknesses were grown on STO (100) by pulsed laser deposition at different substrate temperatures (650 TC -850 'C) and in 200 mTorr of oxygen. During thin film deposition the laser was operated at a pulse energy density of 2 J/cm 2 and a repetition rate of 5 Hz. After deposition the films were cooled to 450 'C in 500 Torr oxygen and annealed at this temperature for 30 minutes, then cooled to room temperature in 500 Torr oxygen. | 1.025223 | 0.266644 | 2 | 700 | STO | 100 | 5 |  | 13 | 500Torr |  |  | 30min
Atomic-Scale Structure and Properties of Thin Epitaxial SrRuO3 Films Grown on SrTiO3 _100_ by Pulsed Laser Deposition | SRO thin films with various thicknesses were grown on STO (100) by pulsed laser deposition at different substrate temperatures (650 TC -850 'C) and in 200 mTorr of oxygen. During thin film deposition the laser was operated at a pulse energy density of 2 J/cm 2 and a repetition rate of 5 Hz. After deposition the films were cooled to 450 'C in 500 Torr oxygen and annealed at this temperature for 30 minutes, then cooled to room temperature in 500 Torr oxygen. | 4.170958 | 0.266644 | 2 | 775 | STO | 100 | 5 |  | 18 | 500Torr |  |  | 30min
Atomic-Scale Structure and Properties of Thin Epitaxial SrRuO3 Films Grown on SrTiO3 _100_ by Pulsed Laser Deposition | SRO thin films with various thicknesses were grown on STO (100) by pulsed laser deposition at different substrate temperatures (650 TC -850 'C) and in 200 mTorr of oxygen. During thin film deposition the laser was operated at a pulse energy density of 2 J/cm 2 and a repetition rate of 5 Hz. After deposition the films were cooled to 450 'C in 500 Torr oxygen and annealed at this temperature for 30 minutes, then cooled to room temperature in 500 Torr oxygen. | 3.625513 | 0.266644 | 2 | 800 | STO | 100 | 5 |  | 22 | 500Torr |  |  | 30min
Atomic-Scale Structure and Properties of Thin Epitaxial SrRuO3 Films Grown on SrTiO3 _100_ by Pulsed Laser Deposition | SRO thin films with various thicknesses were grown on STO (100) by pulsed laser deposition at different substrate temperatures (650 TC -850 'C) and in 200 mTorr of oxygen. During thin film deposition the laser was operated at a pulse energy density of 2 J/cm 2 and a repetition rate of 5 Hz. After deposition the films were cooled to 450 'C in 500 Torr oxygen and annealed at this temperature for 30 minutes, then cooled to room temperature in 500 Torr oxygen. | 1.171806 | 0.266644 | 2 | 850 | STO | 100 | 5 |  | 21 | 500Torr |  |  | 30min
Effects of Sn substitution in SrRuO3 epitaxial films | SrRu1ÿxSnxO3 films were deposited on SrTiO3 (001) substrates by PLD at 600 C in an O2 partial pressure of 200 mTorr, with a KrF excimer laser (k ¼ 248 nm) with a fluence of 1.75 J/cm2 at 10Hz. | 4.328074 | 0.266644 | 1.75 | 600 | STO | 1 | 10 | KrF | 22
Epitaxial growth of thin films of SrTi1_ xRuxO3_ δ by pulsed laser deposition | The SrTi I_xR~x03_g(SRTO) films are fabricated using a multitarget laser deposition system with in situ RHEED monitoring, the details of which have been described elsewhere [9, lo]. Briefly, the films are deposited at a low (0.0550.1 A/pulse) rate using a KrF excimer laser (248 nm) with a pulse repetition rate of 4 Hz and a fluence of 2-3 J/cm2 at the target. The (100)-oriented SrTiO, substrates are placed on a heater which can be rotated and translated for proper positioning of the azimuth and incidence angle for the RHEED measurements. Films with different ratios of Ti and Ru are deposited by controlling the number of pulses used for ablation from the two parent targets, SrTi03 and SrRu03. The targets are prepared from appropriate oxide and carbonate precursors using standard ceramic methods. Prior to deposition, the ST0 substrates are heated to 750°C and the surface cleaned using a 100-eV Ar ion beam until a bright and streaky RHEED pattern is obtained. | 2.217388 | 0.266644 | 2.5 | 750 | STO | 100 | 4 |  | 137.5
Magnetoresistance of epitaxial SrRuO3 thin films on a flexible CoFe2O4-buffered mica substrate | Pulsed laser deposition technique was used to fabricate SRO thin film on a CFO-buffered mica substrate. Initially, a Q-switched 4ω Nd:YAG laser (266 nm, 10 Hz) was focused onto the CFO. The details of the deposition condition were reported elsewhere [15]. A laser was then focused onto the SRO target without breaking the vacuum. During the deposition, we maintained the laser fluence at 1.2 J/cm2, the substrate temperature at 780 ◦C, the oxygen partial pressure at 200 mTorr, and the target-substrate distance at 5.0 cm. | 1.268677 | 0.266644 | 1.2 | 780 | mica |  | 10 | Nd : YAG | 25
Magnetoresistance of epitaxial SrRuO3 thin films on a flexible CoFe2O4-buffered mica substrate | Pulsed laser deposition technique was used to fabricate SRO thin film on a CFO-buffered mica substrate. Initially, a Q-switched 4ω Nd:YAG laser (266 nm, 10 Hz) was focused onto the CFO. The details of the deposition condition were reported elsewhere [15]. A laser was then focused onto the SRO target without breaking the vacuum. During the deposition, we maintained the laser fluence at 1.2 J/cm2, the substrate temperature at 780 ◦C, the oxygen partial pressure at 200 mTorr, and the target-substrate distance at 5.0 cm. | 4.148634 | 0.266644 | 1.2 | 780 | 22nmCFO_mica |  | 10 | Nd : YAG | 25
Magnetoresistance of epitaxial SrRuO3 thin films on a flexible CoFe2O4-buffered mica substrate | Pulsed laser deposition technique was used to fabricate SRO thin film on a CFO-buffered mica substrate. Initially, a Q-switched 4ω Nd:YAG laser (266 nm, 10 Hz) was focused onto the CFO. The details of the deposition condition were reported elsewhere [15]. A laser was then focused onto the SRO target without breaking the vacuum. During the deposition, we maintained the laser fluence at 1.2 J/cm2, the substrate temperature at 780 ◦C, the oxygen partial pressure at 200 mTorr, and the target-substrate distance at 5.0 cm. | 2.22506 | 0.266644 | 1.2 | 780 | 4nmCFO_mica |  | 10 | Nd : YAG | 25
Microstructures and electrical properties of SrRuO3 thin films on LaAIO3 substrates | Pulseod laser deposition with a XeC1 excimer laser (~ = 3080A) was used to deposit SrRuO 3 thin films on LaA103 substrates. In the deposition process, the in situ PLD operated at an energy density of 2 J/cm2 and repetition rates of 10-20 Hz. The oxygen pressure was experimentally optimized and maintained at 200 mTorr during film deposition in order to maintain the stoichiometry of the films. The deposition temperature was varied from room temperature to 825~ The nominal film thicknesses were in the range of 100-150 nm. | -0.01093949 | 0.266644 | 2 | 250 | LAO |  | 15 | XeCl | 125
Microstructures and electrical properties of SrRuO3 thin films on LaAIO3 substrates | Pulseod laser deposition with a XeC1 excimer laser (~ = 3080A) was used to deposit SrRuO 3 thin films on LaA103 substrates. In the deposition process, the in situ PLD operated at an energy density of 2 J/cm2 and repetition rates of 10-20 Hz. The oxygen pressure was experimentally optimized and maintained at 200 mTorr during film deposition in order to maintain the stoichiometry of the films. The deposition temperature was varied from room temperature to 825~ The nominal film thicknesses were in the range of 100-150 nm. | 0.8804944 | 0.266644 | 2 | 450 | LAO |  | 15 | XeCl | 125
Microstructures and electrical properties of SrRuO3 thin films on LaAIO3 substrates | Pulseod laser deposition with a XeC1 excimer laser (~ = 3080A) was used to deposit SrRuO 3 thin films on LaA103 substrates. In the deposition process, the in situ PLD operated at an energy density of 2 J/cm2 and repetition rates of 10-20 Hz. The oxygen pressure was experimentally optimized and maintained at 200 mTorr during film deposition in order to maintain the stoichiometry of the films. The deposition temperature was varied from room temperature to 825~ The nominal film thicknesses were in the range of 100-150 nm. | 8.609222 | 0.266644 | 2 | 775 | LAO |  | 15 | XeCl | 125
Properties of polycrystalline SrRuO3 thin films on Si substrates |  | 0.1978095 | 0.266644 | 2 | 650 | Si | 100 | 7.5 | KrF | 100
Pulsed laser deposition of conductive SrRuO3 thin films |  | 3.553489 | 0.266644 | 2 | 650 | LAO | 100 | 10 | XeCl | 125
Pulsed laser deposition of conductive SrRuO3 thin films |  | 8.595041 | 0.266644 | 2 | 775 | LAO | 100 | 10 | XeCl | 125
Tailoring the electronic properties of SrRuO3 films in SrRuO3 LaAlO3 superlattices | The superlattices with different SRO and LAO thicknesses were deposited at 750 °C under an oxygen partial pressure of 200 mTorr. During deposition, the fluence of the laser energy was kept at 1.5 J/cm2and the laser repetition rate was 5 Hz. The deposition rates of SRO and LAO films were carefully calibrated by performing x-ray reflectivity measurements for thick single-layer SRO and LAO films grown on STO substrates. | 5.258071 | 0.266644 | 1.5 | 750 | STO |  | 5 |  | 50
Antiferromagnetic interlayer coupling in La0.7Sr0.3MnO3_SrRuO3 superlattices | The epitaxial LSMO/SR1–xTxO superlattices were grown by pulsed laser deposition. (001)-oriented (LaAlO3)0.3 (SrAl0.5Ta0.5O3)0.7 (LSAT) and (001)-oriented NdGaO3 (NGO) single crystals were employed as the substrates. The ceramic targets of LSMO and SR1–xTxO were prepared by standard solid state reactions. The 248 nm ultraviolet radiation from a KrF excimer laser (CompexPro205F, Coherent) was used at a repetition rate of 5 Hz with a laser energy density estimated as 2.0 J/cm2. The growth of oxygen pressure was 30 Pa, and the substrate temperature was kept at 700 C. After deposition, the samples were in-situ annealed for 15 min, then cooled down to room temperature under 103 Pa oxygen pressure. The superlattice structures were characterized by a high resolution X-ray diffraction (XRD) using Cu Ka1 radiation (Panalytical, X’ pert) and a scanning transmission electron microscopy (STEM). All the magnetization measurements were conducted on Quantum Design vibrating sample magnetometer (Quantum Design, VSM) with applied magnetic field along the in-plane [010] direction of the substrates (cubic index for LSAT and orthorhombic index for NGO). | 17.78878 | 0.3 | 2 | 700 | LSAT | 1 | 5 | KrF | 36 | 1000Pa |  |  | 15min
Magnetic anisotropy and metal-insulator transition in SrRuO3 thin films at different growth temperatures | The SRO films with a thickness of 200 nm were grown on s001d SrTiO3 substrates by pulsed laser deposition sPLDd using a KrF sl=248 nmd excimer laser, with a flux of approximately 2 J/cm2 and a repetition rate of 2 Hz under a process pressure of 0.3 mbar of pure O2 at substrate temperatures ranging between 600 and 750 °C. The films were then cooled to room temperature at 2 °C per minute under an oxygen pressure of 0.4 bar after deposition. | 0.4668499 | 0.3 | 2 | 600 | STO |  |  | KrF | 200 | 0.4bar |  | 2℃
Magnetic anisotropy and metal-insulator transition in SrRuO3 thin films at different growth temperatures | The SRO films with a thickness of 200 nm were grown on s001d SrTiO3 substrates by pulsed laser deposition sPLDd using a KrF sl=248 nmd excimer laser, with a flux of approximately 2 J/cm2 and a repetition rate of 2 Hz under a process pressure of 0.3 mbar of pure O2 at substrate temperatures ranging between 600 and 750 °C. The films were then cooled to room temperature at 2 °C per minute under an oxygen pressure of 0.4 bar after deposition. | 0.6891679 | 0.3 | 2 | 650 | STO |  |  | KrF | 200 | 0.4bar |  | 2℃
Magnetic anisotropy and metal-insulator transition in SrRuO3 thin films at different growth temperatures | The SRO films with a thickness of 200 nm were grown on s001d SrTiO3 substrates by pulsed laser deposition sPLDd using a KrF sl=248 nmd excimer laser, with a flux of approximately 2 J/cm2 and a repetition rate of 2 Hz under a process pressure of 0.3 mbar of pure O2 at substrate temperatures ranging between 600 and 750 °C. The films were then cooled to room temperature at 2 °C per minute under an oxygen pressure of 0.4 bar after deposition. | 1.378288 | 0.3 | 2 | 700 | STO |  |  | KrF | 200 | 0.4bar |  | 2℃
Magnetic anisotropy and metal-insulator transition in SrRuO3 thin films at different growth temperatures | The SRO films with a thickness of 200 nm were grown on s001d SrTiO3 substrates by pulsed laser deposition sPLDd using a KrF sl=248 nmd excimer laser, with a flux of approximately 2 J/cm2 and a repetition rate of 2 Hz under a process pressure of 0.3 mbar of pure O2 at substrate temperatures ranging between 600 and 750 °C. The films were then cooled to room temperature at 2 °C per minute under an oxygen pressure of 0.4 bar after deposition. | 2.199064 | 0.3 | 2 | 750 | STO |  |  | KrF | 200 | 0.4bar |  | 2℃
Magnetic anisotropy and transport properties of 70 nm SrRuO3 films grown on different substrates |  | 2.939367 | 0.3 | 2 | 750 | LAO |  |  | KrF | 70
Magnetic anisotropy and transport properties of 70 nm SrRuO3 films grown on different substrates |  | 3.657876 | 0.3 | 2 | 750 | MgO |  |  | KrF | 70
Magnetic anisotropy and transport properties of 70 nm SrRuO3 films grown on different substrates |  | 2.901331 | 0.3 | 2 | 750 | STO |  |  | KrF | 70
Magnetism of the tensile-strain-induced tetragonal state of SrRuO films | SRO films have been grown on single-crystalline substrates of STO and PMN-PT with BaxSr1−xTiO3 buffer layers (BSTO) in order to achieve different strain states. The samples are represented in Fig. 1. The film growth was conducted by pulsed laser deposition (KrF 248 nm) from a stoichiometric target. The deposition temperature and the oxygen background pressure were 700 ◦C and 0.3 mbar, respectively. The films were annealed for 5 min and cooled down in 600 mbar of oxygen. | 2.568989 | 0.3 |  | 700 | PMN-PT |  |  |  | 40 | 600mbar |  |  | 5min
Magnetism of the tensile-strain-induced tetragonal state of SrRuO films | SRO films have been grown on single-crystalline substrates of STO and PMN-PT with BaxSr1−xTiO3 buffer layers (BSTO) in order to achieve different strain states. The samples are represented in Fig. 1. The film growth was conducted by pulsed laser deposition (KrF 248 nm) from a stoichiometric target. The deposition temperature and the oxygen background pressure were 700 ◦C and 0.3 mbar, respectively. The films were annealed for 5 min and cooled down in 600 mbar of oxygen. | 1.598955 | 0.3 |  | 700 | STO |  |  |  | 40 | 600mbar |  |  | 5min
Magnetism of the tensile-strain-induced tetragonal state of SrRuO films | SRO films have been grown on single-crystalline substrates of STO and PMN-PT with BaxSr1−xTiO3 buffer layers (BSTO) in order to achieve different strain states. The samples are represented in Fig. 1. The film growth was conducted by pulsed laser deposition (KrF 248 nm) from a stoichiometric target. The deposition temperature and the oxygen background pressure were 700 ◦C and 0.3 mbar, respectively. The films were annealed for 5 min and cooled down in 600 mbar of oxygen. | 2.021597 | 0.3 |  | 700 | STO_PMN-PT |  |  |  | 40 | 600mbar |  |  | 5min
SrRuO3基氧化物异质结界面效应及其磁耦合性能研究 | 使用配备有 XeCl 准分子激光器(λ= 308nm)的脉冲激光沉积系统在(001)、(110) 和(111)取向的 SrTiO3 衬底上分别外延生长了厚度为 70 nm 的 LNO 薄膜和 SRO 薄膜。 所有薄膜的生长温度均为 750° C， 沉积氧压为 30 Pa， 激光的脉冲频率为 2 Hz， 能量密度为 1 J/cm2。 将制备得到的薄膜， 在 104 Pa 的高纯氧气下冷却到 室温， 以减少样品中的氧空位 | 7.526509 | 0.3 | 1 | 750 | STO | 1 | 2 | XeCl | 70 | 10^4Pa
SrRuO3基氧化物异质结界面效应及其磁耦合性能研究 | 使用配备有 XeCl 准分子激光器(λ= 308nm)的脉冲激光沉积系统在(001)、(110) 和(111)取向的 SrTiO3 衬底上分别外延生长了厚度为 70 nm 的 LNO 薄膜和 SRO 薄膜。 所有薄膜的生长温度均为 750° C， 沉积氧压为 30 Pa， 激光的脉冲频率为 2 Hz， 能量密度为 1 J/cm2。 将制备得到的薄膜， 在 104 Pa 的高纯氧气下冷却到 室温， 以减少样品中的氧空位 | 7.480857 | 0.3 | 1 | 750 | STO | 111 | 2 | XeCl | 70 | 10^4Pa
Structural and electrical properties of epitaxial Ba0. 5Sr0. 5TiO3_SrRuO3 heterostructures grown by pulsed laser deposition | The thin films were grown on LaAlO3 (0 0 1) substrates by pulsed laser deposition using a KrF (248-nm wavelength) excimer laser system with a repetition rate of 4 Hz and 25 ns in pulse duration. The pulsed laser beam was focused by a quartz lens to a fluence of approximately 2–2.5 J/cm2 and directed at an angle of 45 onto the stoichiometric targets. The targets were freshly polished before thin film deposition, and were rotated during the ablation process to reduce nonuniform erosion. Substrates were placed parallel to the targets at the distance of 50 mm. The substrate temperatures were detected with an infrared thermometer. Because of the high volatility of Ru atoms [10], the depositions of bilayer thin films reported here were carried out individually. In other words, the SRO thin film was first deposited at a substrate temperature (Ts) of 760C and an oxygen pressure ðPO2Þ of 30 Pa, and the growth chamber was cleaned using acetone, and then the BST film was deposited on the SRO layer at Ts 800C and PO2 30 Pa. After each deposition, 1 atm. high purity oxygen was introduced into the chamber, and the as-deposited film was annealed at 550C for 30 min. The typical thicknesses of SRO and BST thin films were 300 and 600 nm, respectively. | 2.332286 | 0.3 | 2.25 | 760 | LAO | 1 |  | KrF | 300 | 1×10^{5}Pa | 550 ℃ |  | 30min
Structural_ electrical_ and magnetic properties of SrRuO3 thin films | SRO films with 100, 50, 25, and 12 nm thickness were grown on SrTiO3 (STO) (001) substrate kept at 750 C temperature by pulsed laser deposition technique using a KrF ¼ 248 nm excimer laser, with a flux of approximately 2 J/cm2 and pulse repetition rate of 10 Hz. During deposition, oxygen pressure of 0.3 millibars was maintained. The films were cooled to room temperature at rate of 2 C per minute under oxygen pressure of 400 millibars. Target to substrate distance was kept at 4 cm. | 2.079635 | 0.3 | 2 | 750 | STO | 1 | 10 |  | 100 | 400mbar |  | 2℃
Structural_ electrical_ and magnetic properties of SrRuO3 thin films | SRO films with 100, 50, 25, and 12 nm thickness were grown on SrTiO3 (STO) (001) substrate kept at 750 C temperature by pulsed laser deposition technique using a KrF ¼ 248 nm excimer laser, with a flux of approximately 2 J/cm2 and pulse repetition rate of 10 Hz. During deposition, oxygen pressure of 0.3 millibars was maintained. The films were cooled to room temperature at rate of 2 C per minute under oxygen pressure of 400 millibars. Target to substrate distance was kept at 4 cm. | 2.49282 | 0.3 | 2 | 750 | STO | 1 | 10 |  | 25 | 400mbar |  | 2℃
Structural_ electrical_ and magnetic properties of SrRuO3 thin films | SRO films with 100, 50, 25, and 12 nm thickness were grown on SrTiO3 (STO) (001) substrate kept at 750 C temperature by pulsed laser deposition technique using a KrF ¼ 248 nm excimer laser, with a flux of approximately 2 J/cm2 and pulse repetition rate of 10 Hz. During deposition, oxygen pressure of 0.3 millibars was maintained. The films were cooled to room temperature at rate of 2 C per minute under oxygen pressure of 400 millibars. Target to substrate distance was kept at 4 cm. | 3.091544 | 0.3 | 2 | 750 | STO | 1 | 10 |  | 50 | 400mbar |  | 2℃
Electronic manifestation of a disorder mediated metal-insulator transition in epitaxial SrRuO3 thin film | SRO thin films were grown by RHEED assisted pulsed laser deposition (PLD) technique using the KrF excimer laser (λ = 248 nm and 20 ns pulse width) at 750 ⁰C substrate temperature. 20 mTorr of oxygen partial pressure (OPP) was used to fabricate a non-stoichiometric/oxygen-deficient thin film. The repetition rate was fixed at 5 Hz and laser fluence used for the deposition was 2 J/cm2. The film thickness was estimated using RHEED oscillation during the film growth and found to be ~ 20 nm. For comparison of the different physical properties, a stoichiometric SRO thin film of the same thickness has also been prepared at higher OPP ∼ 250 mTorr on LAO substrate. The non-stoichiometric (grown at lower OPP) and stoichiometric (grown at higher OPP) SRO thin films are labeled as VO – SRO, and S – SRO respectively for further discussion throughout the manuscript. | 2.175943 | 0.333305 | 2 | 750 | LAO | 1 | 5 | KrF | 20
Pulsed Laser Deposition of Buffers for Coated Conductor Applications | The SRO films were grown on , alloy, alloy substrates by pulsed laser deposition (PLD) utilizing an ArF excimer laser source with a repetition rate of 5 Hz. The laser energy density on SRO was about 2 J/cm2. For the deposition of SRO, the substrate temperate range was 500~800℃. The oxygen partial pressure was studied in 3~300 mTorr ranges. Subsequent to the PLD growth, films were annealed at 600℃ for 1 hour in 700 Torr oxygen pressure, and were cooled down. An optimum value of about 650℃ and 250 mTorr oxygen partial pressure, which condition has electrical properties in the case of substrate, was found. | 2.685547 | 0.333305 | 2 | 655 | LAO | 1 | 5 | ArF | 800 | 700Torr | 600 ℃ |  | 60min
Structural and electrical properties of SrRuO3 thin films for buffer layers of coated conductors | The SRO films were grown on LaAlO3 single crystal and MgO template by pulsed laser deposition (PLD) utilizing an ArF excimer laser (193 nm, 20 ns pulse duration) operated at a repetition rate of 5 Hz. The laser energy density on SRO was about 2 J/cm2. The substrate was placed parallel to the target at a fixed distance of 4.5 cm. Growth temperature of 665 °C and oxygen partial pressure of 250 m Torr were optimized through measuring X-ray diffraction and resistivity vs. temperature curves of the SRO thin films on LaAlO3 substrates. Subsequent to the PLD growth, films were annealed at 600 °C for 1.5 h under 700 Torr of oxygen pressure and than cooled down to room temperature. | 2.703407 | 0.333305 | 2 | 665 | LAO |  |  | KrF |  | 700Torr | 600 ℃ |  | 90min
Topological Hall-like anomalies from twisted magnetic exchange spring in Nd0 6Sr0 4MnO3 SrRuO3 heterostructures | Thin films and heterostructures of NSMO and SRO were synthesized using the pulsed laser deposition technique (PLD) with a KrF excimer laser (λ=248 nm) operating at a fluence of 1 J/cm2 with a repetition rate of 3 Hz. A commercial NSMO pellet was used as the target for the heterostructures, and the SRO target was prepared using the solid-state reaction technique. Single crystals of SrTiO3 with (100) orientation were used as substrates and the substrates were treated for TiO2 termination using the protocol discussed in our previous works [19,20]. The oxygen partial pressure was fixed at 0.36 mbar, and the substrate temperature was maintained at 750 oC during deposition. In-situ annealing was carried out after deposition inside the PLD chamber for 2 h with an oxygen background pressure of 1 bar. | 3.905205 | 0.36 | 1 | 750 | STO | 100 | 3 | KrF | 23 | 1bar |  |  | 120min
Topological Hall-like anomalies from twisted magnetic exchange spring in Nd0 6Sr0 4MnO3 SrRuO3 heterostructures | Thin films and heterostructures of NSMO and SRO were synthesized using the pulsed laser deposition technique (PLD) with a KrF excimer laser (λ=248 nm) operating at a fluence of 1 J/cm2 with a repetition rate of 3 Hz. A commercial NSMO pellet was used as the target for the heterostructures, and the SRO target was prepared using the solid-state reaction technique. Single crystals of SrTiO3 with (100) orientation were used as substrates and the substrates were treated for TiO2 termination using the protocol discussed in our previous works [19,20]. The oxygen partial pressure was fixed at 0.36 mbar, and the substrate temperature was maintained at 750 oC during deposition. In-situ annealing was carried out after deposition inside the PLD chamber for 2 h with an oxygen background pressure of 1 bar. | 4.686393 | 0.36 | 1 | 750 | STO | 100 | 3 | KrF | 50 | 1bar |  |  | 120min
Topological Hall-like anomalies from twisted magnetic exchange spring in Nd0 6Sr0 4MnO3 SrRuO3 heterostructures | Thin films and heterostructures of NSMO and SRO were synthesized using the pulsed laser deposition technique (PLD) with a KrF excimer laser (λ=248 nm) operating at a fluence of 1 J/cm2 with a repetition rate of 3 Hz. A commercial NSMO pellet was used as the target for the heterostructures, and the SRO target was prepared using the solid-state reaction technique. Single crystals of SrTiO3 with (100) orientation were used as substrates and the substrates were treated for TiO2 termination using the protocol discussed in our previous works [19,20]. The oxygen partial pressure was fixed at 0.36 mbar, and the substrate temperature was maintained at 750 oC during deposition. In-situ annealing was carried out after deposition inside the PLD chamber for 2 h with an oxygen background pressure of 1 bar. | 4.179525 | 0.36 | 1 | 750 | STO | 100 | 3 | KrF | 6 | 1bar |  |  | 120min
Tuning electromagnetic properties of SrRuO3 epitaxial thin films via atomic control of cation vacancies | Thin film growth and structural characterization. High-quality heteroepitaxial SRO thin films were grown on atomically flat STO single crystalline substrates using PLE at 700 °C.8,34 Laser (248 nm; Lightmachinery, IPEX 864) fluence of 1.5 J/cm2 and repetition rate of 2 Hz were used. To systematically control the elemental vacancies in SRO, the thin films were grown under various P(O2), ranging from 10-1 to 10-3 Torr. The thickness of the SRO thin films was ~30 ± 1 nm from x-ray reflectometry (XRR). The atomic structure, crystal orientations, and epitaxy relation of SRO thin films were characterized using x-ray diffraction (XRD) and reciprocal space mapping (RSM). | 2.794802 | 0.399966 | 1.5 | 700 | STO |  | 2 | KrF | 30
Anisotropy of electrical and magnetic transport properties of epitaxial SrRuO3 thin films | SRO thin films with thicknesses of 2–70 nm were grown on (001), (110), and (111) STO single-crystal substrates by PLD using a KrF (k ¼ 248 nm) excimer laser, with a flux of approximately 1.2 J/cm2 and a repetition rate of 2 Hz under a O2 pressure of 50 Pa at a substrate temperature of 750 C. The samples were finally annealed at a pressure of 0.5 bar of pure O2 to remove oxygen vacancies. All the films were grown under the same conditions. | 0.3393031 | 0.5 | 1.2 | 750 | STO | 1 | 2 | KrF | 2 | 0.5bar
Anisotropy of electrical and magnetic transport properties of epitaxial SrRuO3 thin films | SRO thin films with thicknesses of 2–70 nm were grown on (001), (110), and (111) STO single-crystal substrates by PLD using a KrF (k ¼ 248 nm) excimer laser, with a flux of approximately 1.2 J/cm2 and a repetition rate of 2 Hz under a O2 pressure of 50 Pa at a substrate temperature of 750 C. The samples were finally annealed at a pressure of 0.5 bar of pure O3 to remove oxygen vacancies. All the films were grown under the same conditions. | 2.437637 | 0.5 | 1.2 | 750 | STO | 1 | 2 | KrF | 30 | 0.5bar
Anisotropy of electrical and magnetic transport properties of epitaxial SrRuO3 thin films | SRO thin films with thicknesses of 2–70 nm were grown on (001), (110), and (111) STO single-crystal substrates by PLD using a KrF (k ¼ 248 nm) excimer laser, with a flux of approximately 1.2 J/cm2 and a repetition rate of 2 Hz under a O2 pressure of 50 Pa at a substrate temperature of 750 C. The samples were finally annealed at a pressure of 0.5 bar of pure O4 to remove oxygen vacancies. All the films were grown under the same conditions. | 2.456247 | 0.5 | 1.2 | 750 | STO | 1 | 2 | KrF | 50 | 0.5bar
Anisotropy of electrical and magnetic transport properties of epitaxial SrRuO3 thin films | SRO thin films with thicknesses of 2–70 nm were grown on (001), (110), and (111) STO single-crystal substrates by PLD using a KrF (k ¼ 248 nm) excimer laser, with a flux of approximately 1.2 J/cm2 and a repetition rate of 2 Hz under a O2 pressure of 50 Pa at a substrate temperature of 750 C. The samples were finally annealed at a pressure of 0.5 bar of pure O5 to remove oxygen vacancies. All the films were grown under the same conditions. | 3.705926 | 0.5 | 1.2 | 750 | STO | 1 | 2 | KrF | 70 | 0.5bar
Anisotropy of electrical and magnetic transport properties of epitaxial SrRuO3 thin films | SRO thin films with thicknesses of 2–70 nm were grown on (001), (110), and (111) STO single-crystal substrates by PLD using a KrF (k ¼ 248 nm) excimer laser, with a flux of approximately 1.2 J/cm2 and a repetition rate of 2 Hz under a O2 pressure of 50 Pa at a substrate temperature of 750 C. The samples were finally annealed at a pressure of 0.5 bar of pure O6 to remove oxygen vacancies. All the films were grown under the same conditions. | 0.8859001 | 0.5 | 1.2 | 750 | STO | 1 | 2 | KrF | 8 | 0.5bar
Anisotropy of electrical and magnetic transport properties of epitaxial SrRuO3 thin films | SRO thin films with thicknesses of 2–70 nm were grown on (001), (110), and (111) STO single-crystal substrates by PLD using a KrF (k ¼ 248 nm) excimer laser, with a flux of approximately 1.2 J/cm2 and a repetition rate of 2 Hz under a O2 pressure of 50 Pa at a substrate temperature of 750 C. The samples were finally annealed at a pressure of 0.5 bar of pure O7 to remove oxygen vacancies. All the films were grown under the same conditions. | 1.194417 | 0.5 | 1.2 | 750 | STO | 110 | 2 | KrF | 30 | 0.5bar
Anisotropy of electrical and magnetic transport properties of epitaxial SrRuO3 thin films | SRO thin films with thicknesses of 2–70 nm were grown on (001), (110), and (111) STO single-crystal substrates by PLD using a KrF (k ¼ 248 nm) excimer laser, with a flux of approximately 1.2 J/cm2 and a repetition rate of 2 Hz under a O2 pressure of 50 Pa at a substrate temperature of 750 C. The samples were finally annealed at a pressure of 0.5 bar of pure O8 to remove oxygen vacancies. All the films were grown under the same conditions. | 1.398792 | 0.5 | 1.2 | 750 | STO | 110 | 2 | KrF | 50 | 0.5bar
Anisotropy of electrical and magnetic transport properties of epitaxial SrRuO3 thin films | SRO thin films with thicknesses of 2–70 nm were grown on (001), (110), and (111) STO single-crystal substrates by PLD using a KrF (k ¼ 248 nm) excimer laser, with a flux of approximately 1.2 J/cm2 and a repetition rate of 2 Hz under a O2 pressure of 50 Pa at a substrate temperature of 750 C. The samples were finally annealed at a pressure of 0.5 bar of pure O9 to remove oxygen vacancies. All the films were grown under the same conditions. | 6.813979 | 0.5 | 1.2 | 750 | STO | 110 | 2 | KrF | 70 | 0.5bar
Anisotropy of electrical and magnetic transport properties of epitaxial SrRuO3 thin films | SRO thin films with thicknesses of 2–70 nm were grown on (001), (110), and (111) STO single-crystal substrates by PLD using a KrF (k ¼ 248 nm) excimer laser, with a flux of approximately 1.2 J/cm2 and a repetition rate of 2 Hz under a O2 pressure of 50 Pa at a substrate temperature of 750 C. The samples were finally annealed at a pressure of 0.5 bar of pure O10 to remove oxygen vacancies. All the films were grown under the same conditions. | 0.002687056 | 0.5 | 1.2 | 750 | STO | 110 | 2 | KrF | 8 | 0.5bar
Anisotropy of electrical and magnetic transport properties of epitaxial SrRuO3 thin films | SRO thin films with thicknesses of 2–70 nm were grown on (001), (110), and (111) STO single-crystal substrates by PLD using a KrF (k ¼ 248 nm) excimer laser, with a flux of approximately 1.2 J/cm2 and a repetition rate of 2 Hz under a O2 pressure of 50 Pa at a substrate temperature of 750 C. The samples were finally annealed at a pressure of 0.5 bar of pure O11 to remove oxygen vacancies. All the films were grown under the same conditions. | 3.061074 | 0.5 | 1.2 | 750 | STO | 111 | 2 | KrF | 30 | 0.5bar
Anisotropy of electrical and magnetic transport properties of epitaxial SrRuO3 thin films | SRO thin films with thicknesses of 2–70 nm were grown on (001), (110), and (111) STO single-crystal substrates by PLD using a KrF (k ¼ 248 nm) excimer laser, with a flux of approximately 1.2 J/cm2 and a repetition rate of 2 Hz under a O2 pressure of 50 Pa at a substrate temperature of 750 C. The samples were finally annealed at a pressure of 0.5 bar of pure O12 to remove oxygen vacancies. All the films were grown under the same conditions. | 2.642948 | 0.5 | 1.2 | 750 | STO | 111 | 2 | KrF | 50 | 0.5bar
Anisotropy of electrical and magnetic transport properties of epitaxial SrRuO3 thin films | SRO thin films with thicknesses of 2–70 nm were grown on (001), (110), and (111) STO single-crystal substrates by PLD using a KrF (k ¼ 248 nm) excimer laser, with a flux of approximately 1.2 J/cm2 and a repetition rate of 2 Hz under a O2 pressure of 50 Pa at a substrate temperature of 750 C. The samples were finally annealed at a pressure of 0.5 bar of pure O13 to remove oxygen vacancies. All the films were grown under the same conditions. | 6.857145 | 0.5 | 1.2 | 750 | STO | 111 | 2 | KrF | 70 | 0.5bar
Anisotropy of electrical and magnetic transport properties of epitaxial SrRuO3 thin films | SRO thin films with thicknesses of 2–70 nm were grown on (001), (110), and (111) STO single-crystal substrates by PLD using a KrF (k ¼ 248 nm) excimer laser, with a flux of approximately 1.2 J/cm2 and a repetition rate of 2 Hz under a O2 pressure of 50 Pa at a substrate temperature of 750 C. The samples were finally annealed at a pressure of 0.5 bar of pure O14 to remove oxygen vacancies. All the films were grown under the same conditions. | 0.02402272 | 0.5 | 1.2 | 750 | STO | 111 | 2 | KrF | 8 | 0.5bar
Control of the ferromagnetic to paramagnetic transition in SrRuO3 epitaxial films by electric field | SRO (18 nm) films were grown on PMN-PT(001) substrates (with a cubic structure and the lattice parameter a = 4.02 Å) by pulsed laser deposition (PLD) using a XeCl (O = 308 nm) excimer laser. The laser flux is approximately 1 J/cm2 with a repetition rate of 2 Hz. The SRO layer was deposited on the PMN-PT substrate at 0.5 mbar pressure of pure O2 at a substrate temperature of 750 °C. The samples were finally annealed at a pressure of 0.5 bar of pure O2 to remove oxygen vacancies. | 5.489001 | 0.5 | 1 | 750 | PMN-PT | 1 |  | XeCl | 18 | 0.5bar
Fabrication of stress-induced SrRuO3 nanostructures by pulsed laser deposition | SRO films were grown on (100)LAO by pulsed laser deposition (PLD) using a KrF excimer laser that emits 16 ns pulses (at a frequency of 10 Hz) at 248 nm with an energy density of 5 J/cm2. The deposition was made in a high vacuum chamber (base pressure: 10−5 mbar) in presence of an oxygen dynamic pressure of PO2 = 0.5 mbar. The substrates were 60 mm opposite to the target and heated to Ts = 700± 5 ◦C. The stoichiometric ceramic SRO target was supplied by MicroCeramics. The films grew at a rate of 0.18 Å/pulse. | 6.800619 | 0.5 | 5 | 700 | LAO | 100 | 10 | KrF | 12
Thickness-dependent of conduction mechanism and bias electric field modulation of transport properties for SrRuO3_PMN-PT heterostructures | Ultra-thin SRO films were fabricated on (001)-oriented PMNPT substrates by pulsed laser deposition (PLD) with a XeCl (λ = 308 nm) excimer laser to investigate the effect of strain on the electric transport properties. The following deposition conditions were adopted: the target was ablated by the laser pulses with a flux of approximately 1 J/cm2 and a repetition rate of 2 Hz. The deposition underwent at a substrate temperature of 750 ◦C in a dynamic oxygen atmosphere of 0.5 mbar. After film deposition, samples were cooled to room temperature at an oxygen pressure of about 0.5 bar. The surface morphology was examined by atomic force microscopy (AFM). The phase purity and epitaxy were checked by θ–2θ x-ray diffraction (XRD) with Cu Kα radiation (Rigaku, D/max-2000). The interface microstructure was investigated by cross-sectional transmission electron microscopy (TEM, F20, Tecnai), providing additional information about film thickness. To apply a bias electric field on the PMN-PT substrate during electric transport measurement, an Au layer was deposited on the backside of the substrate as bottom electrode using a radio frequency Magnetron sputtering system (Shimadzu, HSR-521A), while the conducting SRO layer serves as the top electrode. The in-plane electrical transport property was measured by a standard four-probe method using a physical property measurement system (PPMS). The different in-situ bias electric field strengths were realized by adjusting the variable resistor in parallel with the substrate to a source meter. | 1.646469 | 0.5 | 1 | 750 | PMN-PT |  | 2 | XeCl | 12 | 0.5bar
Thickness-dependent of conduction mechanism and bias electric field modulation of transport properties for SrRuO3_PMN-PT heterostructures | Ultra-thin SRO films were fabricated on (001)-oriented PMNPT substrates by pulsed laser deposition (PLD) with a XeCl (λ = 308 nm) excimer laser to investigate the effect of strain on the electric transport properties. The following deposition conditions were adopted: the target was ablated by the laser pulses with a flux of approximately 1 J/cm2 and a repetition rate of 2 Hz. The deposition underwent at a substrate temperature of 750 ◦C in a dynamic oxygen atmosphere of 0.5 mbar. After film deposition, samples were cooled to room temperature at an oxygen pressure of about 0.5 bar. The surface morphology was examined by atomic force microscopy (AFM). The phase purity and epitaxy were checked by θ–2θ x-ray diffraction (XRD) with Cu Kα radiation (Rigaku, D/max-2000). The interface microstructure was investigated by cross-sectional transmission electron microscopy (TEM, F20, Tecnai), providing additional information about film thickness. To apply a bias electric field on the PMN-PT substrate during electric transport measurement, an Au layer was deposited on the backside of the substrate as bottom electrode using a radio frequency Magnetron sputtering system (Shimadzu, HSR-521A), while the conducting SRO layer serves as the top electrode. The in-plane electrical transport property was measured by a standard four-probe method using a physical property measurement system (PPMS). The different in-situ bias electric field strengths were realized by adjusting the variable resistor in parallel with the substrate to a source meter. | 3.651617 | 0.5 | 1 | 750 | PMN-PT |  | 2 | XeCl | 18 | 0.5bar
Thickness-dependent of conduction mechanism and bias electric field modulation of transport properties for SrRuO3_PMN-PT heterostructures | Ultra-thin SRO films were fabricated on (001)-oriented PMNPT substrates by pulsed laser deposition (PLD) with a XeCl (λ = 308 nm) excimer laser to investigate the effect of strain on the electric transport properties. The following deposition conditions were adopted: the target was ablated by the laser pulses with a flux of approximately 1 J/cm2 and a repetition rate of 2 Hz. The deposition underwent at a substrate temperature of 750 ◦C in a dynamic oxygen atmosphere of 0.5 mbar. After film deposition, samples were cooled to room temperature at an oxygen pressure of about 0.5 bar. The surface morphology was examined by atomic force microscopy (AFM). The phase purity and epitaxy were checked by θ–2θ x-ray diffraction (XRD) with Cu Kα radiation (Rigaku, D/max-2000). The interface microstructure was investigated by cross-sectional transmission electron microscopy (TEM, F20, Tecnai), providing additional information about film thickness. To apply a bias electric field on the PMN-PT substrate during electric transport measurement, an Au layer was deposited on the backside of the substrate as bottom electrode using a radio frequency Magnetron sputtering system (Shimadzu, HSR-521A), while the conducting SRO layer serves as the top electrode. The in-plane electrical transport property was measured by a standard four-probe method using a physical property measurement system (PPMS). The different in-situ bias electric field strengths were realized by adjusting the variable resistor in parallel with the substrate to a source meter. | 0.3299442 | 0.5 | 1 | 750 | PMN-PT |  | 2 | XeCl | 8 | 0.5bar
Two-channel anomalous Hall effect in SrRuO3 | SrRuO3 films are grown by pulsed laser deposition on TiO2-terminated (001)-oriented SrTiO3. The SrTiO3 is held at 600◦C during deposition under a flow of 100 mTorr O2, then cooled in 400 mTorr O2 at −5◦C min−1. Laser pulses of 10 Hz with an energy density ≈ 2.5 J cm−2 give a growth rate of one UC (c = 3.95 A) per 10 seconds. SrRuO ˚ 3 grows initially layer-by-layer then transitions to step-flow-growth after several UCs [36]. In the first layer, the substrate changes from B-site (TiO2) to A-site (SrO) termination [37]. This can be considered as half-integer UC thicknesses of SrRuO3, or as the first half UC being a continuation of the SrTiO3 substrate; the latter definition is used here, as depicted in Fig. 2(c). The growth rate (and substrate terrace width) is high enough to reduce growth instabilities caused by the strain in SrRuO3 [38], but low enough to allow for diffusion of adatoms across terraces [39]. TiO2-terminated SrTiO3 ensures uniform nucleation and growth of SrRuO3 [40] | 6.574143 | 0.533288 | 2.5 | 600 | STO | 1 | 10 |  | 10.611 | 400mTorr | 600 ℃ | 5℃
Two-channel anomalous Hall effect in SrRuO3 | SrRuO3 films are grown by pulsed laser deposition on TiO2-terminated (001)-oriented SrTiO3. The SrTiO3 is held at 600◦C during deposition under a flow of 100 mTorr O2, then cooled in 400 mTorr O2 at −5◦C min−1. Laser pulses of 10 Hz with an energy density ≈ 2.5 J cm−2 give a growth rate of one UC (c = 3.95 A) per 10 seconds. SrRuO ˚ 3 grows initially layer-by-layer then transitions to step-flow-growth after several UCs [36]. In the first layer, the substrate changes from B-site (TiO2) to A-site (SrO) termination [37]. This can be considered as half-integer UC thicknesses of SrRuO3, or as the first half UC being a continuation of the SrTiO3 substrate; the latter definition is used here, as depicted in Fig. 2(c). The growth rate (and substrate terrace width) is high enough to reduce growth instabilities caused by the strain in SrRuO3 [38], but low enough to allow for diffusion of adatoms across terraces [39]. TiO2-terminated SrTiO3 ensures uniform nucleation and growth of SrRuO3 [40] | 2.528186 | 0.533288 | 2.5 | 600 | STO | 1 | 10 |  | 1.7685 | 400mTorr | 600 ℃ | 5℃
Two-channel anomalous Hall effect in SrRuO3 | SrRuO3 films are grown by pulsed laser deposition on TiO2-terminated (001)-oriented SrTiO3. The SrTiO3 is held at 600◦C during deposition under a flow of 100 mTorr O2, then cooled in 400 mTorr O2 at −5◦C min−1. Laser pulses of 10 Hz with an energy density ≈ 2.5 J cm−2 give a growth rate of one UC (c = 3.95 A) per 10 seconds. SrRuO ˚ 3 grows initially layer-by-layer then transitions to step-flow-growth after several UCs [36]. In the first layer, the substrate changes from B-site (TiO2) to A-site (SrO) termination [37]. This can be considered as half-integer UC thicknesses of SrRuO3, or as the first half UC being a continuation of the SrTiO3 substrate; the latter definition is used here, as depicted in Fig. 2(c). The growth rate (and substrate terrace width) is high enough to reduce growth instabilities caused by the strain in SrRuO3 [38], but low enough to allow for diffusion of adatoms across terraces [39]. TiO2-terminated SrTiO3 ensures uniform nucleation and growth of SrRuO3 [40] | 1.809391 | 0.533288 | 2.5 | 600 | STO | 1 | 10 |  | 1.572 | 400mTorr | 600 ℃ | 5℃
Two-channel anomalous Hall effect in SrRuO3 | SrRuO3 films are grown by pulsed laser deposition on TiO2-terminated (001)-oriented SrTiO3. The SrTiO3 is held at 600◦C during deposition under a flow of 100 mTorr O2, then cooled in 400 mTorr O2 at −5◦C min−1. Laser pulses of 10 Hz with an energy density ≈ 2.5 J cm−2 give a growth rate of one UC (c = 3.95 A) per 10 seconds. SrRuO ˚ 3 grows initially layer-by-layer then transitions to step-flow-growth after several UCs [36]. In the first layer, the substrate changes from B-site (TiO2) to A-site (SrO) termination [37]. This can be considered as half-integer UC thicknesses of SrRuO3, or as the first half UC being a continuation of the SrTiO3 substrate; the latter definition is used here, as depicted in Fig. 2(c). The growth rate (and substrate terrace width) is high enough to reduce growth instabilities caused by the strain in SrRuO3 [38], but low enough to allow for diffusion of adatoms across terraces [39]. TiO2-terminated SrTiO3 ensures uniform nucleation and growth of SrRuO3 [40] | 3.446468 | 0.533288 | 2.5 | 600 | STO | 1 | 10 |  | 1.965 | 400mTorr | 600 ℃ | 5℃
Aspects of “low field” magnetotransport in epitaxial thin films of the ferromagnetic metallic oxide SrRuO3 | The SrRuO3 thin films were deposited on an (0 0 1)- oriented STO substrate using DC-sputtering at a growth temperature of 600 1C in an oxygen ambient of 3.5 mbar and slow cooling down to room temperature in the same growth atmosphere. | 2.541589 | 3.5 |  | 600 | STO | 1